## Intro
Survey on material used to fill wooden objects
The purpose of this survey was to find out what range of materials conservators were using to fill wood, and to assess how popular hydroxypropyl cellulose and paper pulp were in regards to this.
The survey was designed to be very short in length, to encourage respondents to fill it in as fully as possible. As such it contained only four content questions, plus an identification question, which was not highly specific.
The survey was sent to a large number of conservators, internationally, in April 2012
Abbreviations used:
B72 - Paraloid B72 (an acrylic resin)
HPC - Hydroxypropyl cellulose (e.g. Klucel G)
PVA - Polyvinyl alcohol
The questions asked were:
1. What materials have you or your colleagues / institution used for gap-filling wooden objects in the past year? [If any]
Open text
2. Which of the following materials would you consider using to gap fill wooden objects?
Respondents were provided with a tick list, they could tick as many materials as they wished.
There was also an open comments section provided, which was optional
3. Which of the following materials would you NOT consider using to gap fill wooden objects?
Respondents were provided with a tick list, they could tick as many materials as they wished. The same materials were listed as in Q2
There was also an open comments section provided, which was optional
4. What properties do you consider to be important when deciding on materials for gap filling wooden objects?
Respondents were provided with a tick list, they could tick as many properties as they wished.
There was also an open comments section provided, which was optional
Identification question
Please indicate at what level you practice conservation
First a summary is given, then the data for the questions.
Charts for questiond 2-4 are shown at the end

## Summary
Summary of survey findings
1. What materials have you or your colleagues / institution used for gap-filling wooden objects in the past year? [If any]
The aim of this question was simply to collect a list of materials that conservators were currently using to fill wood, in order to see the extent of the range, and the popularity of certain materials within it, specifically Klucel G and paper pulp.
· This was an open question.
· The most mentioned adhesive was Paraloid B72 (41% of those who responded to the question), followed by HPC (18%) and epoxy resin (15%).
· The most mentioned bulking agents were microballoons (51%) followed by paper pulp (22%), tissue (21%) and wood (20%). Glass and phenolic microballoons were both mentioned, although sometimes the type was not specified.
· B72 was often teamed with microballoons, and HPC with paper pulp / tissue, but also microballoons with HPC and B72 with cellulose-based bulkers.
· Also mentioned: wood dust and PVA, fumed silica, plaster, wax, commercial off-the-shelf products, coconut shell powder, cork, cotton fibre, animal glue, paper mache, Flügger, emulsions, Mowilith, and Plastazote. As well as pigments. A wide range of materials.
· Also mixtures of bulkers were common e.g. microballoons and paper pulp.
It appeared from the comments that conservators employed in different areas had different approaches, for example conservators in museums tended to mention synthetic adhesives such as B72, whereas furniture restorers were more inclined to list natural products such as waxes and animal glue.
2. Which of the following materials would you consider using to gap fill wooden objects?
The aim of this and the next question was to find out whether conservators thought that HPC was a viable adhesive for mixing a filler for wood, and whether paper pulp was a viable bulking agent. It was also interesting to see how many people would rule it out as an option, and what else they would consider – would it be other synthetics, or natural materials such as animal glue?
· Comments indicated that the list was not exhaustive, e.g. I didn’t include Flügger, or hydroxypropylmethylcellulose (Culminal).
· The most mentioned adhesive was acrylic resin (75%), followed by HPC (42%) and wax (42%). Less than half of the respondents therefore considered HPC to be a viable adhesive for forming a filler for wood. However, just over half of the respondents said they would consider at least one of the cellulose ethers listed.
· The most ticked bulking agents were glass microballoons (68%), balsa wood (59%) and paper pulp (49%). Only half of the respondents considered paper pulp to be a feasible bulking agent for wood fills.
· Two thirds of respondents who said they would consider HPC also said they would consider paper pulp; and two thirds of those who would consider paper pulp would also consider HPC. These are much higher proportions than among all respondents, suggesting that these materials might be considered as compatible for wood fills, especially because they are mentioned together in question 1.
· Epoxies were said to be used only with a barrier (usually acrylic resin) on the wooden surface.
· Of course, this question was not subtle enough to cover the fact that every fill has different requirements. Some respondents said they would consider anything, because nothing should be initially ruled out when planning a treatment. However, no-one ticked all of the options.
None of the options received no ticks at all.
· Some people put caveats on their answers e.g. using an acrylic resin barrier, or using only a particular type of wood / brand of adhesive.
Quotes:
“TIP: Try (within reason) not to rule out materials and limit your choice, chances are there will always be an occasion where you will find an appropriate use for most materials.”
“My approach to gap filling has always been as basic and simple and reversible as possible.”
“The choice of filler composition does depend greatly on what you are filling; its requirements and condition - there should be no single standard treatment”
3. Which of the following materials would you NOT consider using to gap fill wooden objects?
· Linseed oil (73%), plaster (69%) and silicone rubber (67%) were the materials most likely to be disregarded, the latter despite the work by Barclay & Grattan (1987) and Storch (1994).
· Most (over 50%) would also not consider AJK, epoxy, urushi, or cellulose nitrate. Views on epoxy were very variable, although it appears that people would consider it as a component of a fill but not as an adhesive to be directly used onto the wooden surface.
· 16% would not consider HPC. 10% said they would not consider any of the cellulose ethers listed. The respondents who said they would not consider HPC did not trend towards choosing synthetic or natural alternatives; popular choices for this group were acrylic resin, glass microballoons, and balsa wood, but nearly all of the other options were also ticked.
· Respondents were more likely to consider using the dry bulkers; for each one, less than 50% of respondents said they wouldn’t consider it. The least likely bulkers to be considered were very powdery substances (chalk, clay powder).
· 12% would not consider paper pulp, although only 5% would not use long fibre tissue. Of those who would not consider paper pulp, again acrylic resin and glass microballoons were frequently chosen.
Quotes:
“I will consider any material and weigh its merits for the job in hand”
“As a general rule of thumb, I would try to avoid materials which would unable future treatments or have drawbacks”
4. What properties do you consider to be important when deciding on materials for gap filling wooden objects?
· Most respondents considered retreatability to be an important factor (84%).
· Low amount of shrinkage on curing was also important (81%).
· Similar reaction of fill and wooden substrate to relative humidity (RH) was thought important by 75% of respondents.
· Respondents were split on whether the fill should have high or low adhesion to the substrate (27% vs 26%), probably because this depends on circumstance.
· Two thirds considered high flexibility to be important (it is not clear how this corresponds to the high level of interest in B72 in previous questions).
· People found this question difficult to answer because the responses are so dependent on the circumstance.
Quotes
“[I’m looking for a ] material with properties as similar as possible to wood in composition, pH and reaction to relative humidity, but under wood hardness and strength, and with an homogeneous behavior.”
“The level of flexibility, adhesion to substrate and compression desired for fill would vary according to wood being filled, i.e. whether or not it's archaeological, and the condition and strength of the wood.”
“We look for fillers which will fill the gap, hold the shape but allow the wood to expand and contract without rupture.”
“I have found it best to aim for a filler … that has a similar density, but a little less, than the wood around it.”
“Probably all these factors should be taken into account dependant on what you wish the filler/adhesive to achieve.”

## Q1 fillers used
1. What materials have you or your colleagues / institution used for gap-filling wooden objects in the past year? [If any]
Showing 79 text responses | [7 empty] | acrylic resin
Open text question. Answers typed by respondents are shown in column A. Subsequent columns individually identify materials mentioned in the text response
| Klucel | paper pulp | microballoons | paper tissue | wood flour | epoxy | wood | acrylic resin eg B72 | talc | fumed silica | chalk | flugger | wax | animal glue | PVA | Methyl cellulose | cellulose ether | Lascaux 498HV | PVA putty | cork | commercial | epoxy putty | plastazote | plaster | PVAc emulsion | linseed oil | paper mache | coconut shell flour | mowilith | PVA emulsion | cotton fibre
Klucel B72 paper pulp microballoons tissue | 1 | 1 | 1 | 1
Japanese tissue paper |  |  |  | 1
Wood flour with chemical adhesives |  |  |  |  | 1
epoxy paste, japanese tissue paper,balsa wood |  |  |  | 1 |  | 1 | 1
Japanese tissue/Klucel G B72/microballoons/talc/fumed silica/chalk | 1 |  | 1 | 1 |  |  |  | 1 | 1 | 1 | 1
long-fibre tissue impregnated with Klucel G in IMS, skimmed with Flugger. | 1 |  |  | 1 | [7 empty] | 1
Klucel G and fumed silica Klucel G and Microballoons Klucel G and Long fibre paper | 1 |  | 1 | 1 | [5 empty] | 1
The answers here are for non-structural purposes only Wax animal glue with any type of filler..i.e. sawdust, microbollons etc |  |  | 1 |  | 1 | [7 empty] | 1 | 1
Japanese tissue, microballoons and PVA, microballoons and Paraloid-B72 |  |  | 1 | 1 |  |  |  | 1 | [6 empty] | 1
Paraloid B72- microballons |  |  | 1 |  |  |  |  | 1
I haven't worked on wooden objects in the last year
Hydroxypropylmethylcellulose + glass microballoons + cellulose powder (Egyptian coffins) Methylcellulose + paper pulp + glass microballoons (Egyptian coffins) Paraloid B-72 + glass microballoons (NW Coast totem pole) Paraloid B-72 + pigments (African drum) (...) | 1 | 1 | 1 |  |  |  |  | 1 | [7 empty] | 1
N/A
- Paraloid B72 (acrylic copolymer) in acetone or acetone /IMS mix with wood flour - Paraloid B72 in acetone or acetone/IMS mix with glass microballoons - as above but with fumed silica and/or power pigments added |  |  | 1 |  | 1 |  |  | 1 |  | 1
Hi Kate, We prepare a paste with cellulose ether, paper pulp and different wood sawdust. |  | 1 |  |  | 1 | [11 empty] | 1
None
Paraloid B72 with micro-balloons and Lascaux 498HV with a mixture of paper pulp and micro-balloons, at a ratio of roughly 1:1. |  | 1 | 1 |  |  |  |  | 1 | [9 empty] | 1
Glass microballoons and 20% Paraloid B72 in acetone/IMS for small gaps Paper pulp and 2% Klucel G in distilled water: IMS for small gaps Lascaux 498HV at approximately 75% with micro-balloons and paper pulp, at a ratio of 1:1 for bigger gaps | 1 | 1 | 1 |  |  |  |  | 1 | [9 empty] | 1
Modostuc (PVA putty) Japanese tissue with Klucel | 1 |  |  | 1 | [14 empty] | 1
None that I can recall
wax microballoons cork balsa cellulose fibres acrylic resins Paraloid MC |  | 1 | 1 |  |  |  | 1 | 1 |  |  |  |  | 1 | [6 empty] | 1
Lascaux 498HV at approximately 75% with micro-balloons and paper pulp, at a ratio of 1:1. Others as listed by Nicky Lobaton and Liz Gardner |  | 1 | 1 | [14 empty] | 1
Commercially available light-weight fillers (based on microballoons). | [20 empty] | 1
Commercial wood fillers waxes Animal glue cellulose fibres sawdust |  | 1 |  |  | 1 | [7 empty] | 1 | 1 | [6 empty] | 1
Polyfill Mix of calcium carbonate powder/rabbit skin glue/water | [10 empty] | 1 |  |  | 1
Synthetic fillers, protein glues mixed with synthetic bulking agents such as phenolic microballoons, protein glue mixed with various size sawdust and or fibres. |  | 1 | 1 |  | 1 | [8 empty] | 1
Japanese tissue paper coated with 5% Klucel G in ethanol | 1 |  |  | 1
Polyfilla (with a barrier layer of Paraloid B72) Glass microballoons or fumed silica with Paraloid B72 Milliput epoxy putty (with a barrier layer of Paraloid B72) Ethafoam and Plastazote polythene foams |  |  | 1 |  |  |  |  | 1 |  | 1 | [10 empty] | 1 | 1 | 1
For gap-filling we understand small areas. We use normally Japanese paper (reduced to fibres) and Klucel G (2-5 % in alcohol ). It is easy to prepare and work with it; it has good elasticity to adapt to the natural movements of wood. It is also retreatable. | 1 |  |  | 1
Fillers - Japanese Tissue, Microballons, Balsa Wood Adhesives - Paraloid B72, Klucel G | 1 |  | 1 | 1 |  |  | 1 | 1
Wood, plaster-based fillers, synthetic resin bulked with microballoons (synthetic or glass), synthetic resin bulked with japanese paper fiber, synthetic resin bulked with fibrous cellulose, carvable epoxy. |  | 1 | 1 | 1 |  | 1 | 1 | 1 | [15 empty] | 1
phenolic microballoons, Glass microballoons, A mixture of fillers (e.g. microballoons and paper pulp) |  | 1 | 1
putties made by fixing up some of the following: paper pulp Glass microballoons Saw dust Hydroxproply Cellulose Mylcellulose Paraloid B72 Most frequently, for gap filling wooden Egyptian coffins, I use a putty made from mixing microballoons, paper pulp and hydroxypropl Cellulose. For large structural fills, I use balsa wood. | 1 | 1 | 1 |  | 1 |  | 1 | 1
None
For reconstructions of small losses in shape of an otherwise sound wooden (walnut) relic crucifix, I used inlays of walnut wood, which structur and colour resemle the original surface and can be carved befor glued in place with animal glue (hide glue). | [6 empty] | 1 | [6 empty] | 1
Araldite 1252 -- 2-part bulked (carveable brown) epoxy. Used only with an animal glue barier set down first. If the gap is excessively large I might insert a compatible wood fill using the above technique to fill any gaps (rather than try to make an invisible fill). | [5 empty] | 1 | 1
Hard, suitably-coloured waxes for very small crack fills - either rubbed over the surface of the crack until it fills (if very narrow) or melted and poured in A flexible adhesive mixed to a putty-like consistency with fine sawdust from the appropriate wood |  |  |  |  | 1 | [7 empty] | 1
Commercial wood fillers, epoxy resins mixed with microballons |  |  | 1 |  |  | 1 | [14 empty] | 1
most used, for most "objects," especially archaeological,"folk art"and other objects that are not actually used - colored wax mixtures, mixed for hardness and gloss.with different waxes and different types of coloring material, occasionally ordinary dry pigments (Kremer), more often super finely ground dry pigments (Mohawk Finishing Products) or Orasol dyes. depending on transparency and gloss. often, for furniture - epoxy resin, but only if its bulked heavily for softness and carvability, i.e. Aralidite 1251, and only over a generous barrier coat such as hide glue.especially if the fill is also somewhat structural. recently used gypsum plaster but that was an unusual case for a religious polychrome sculpture previously repaired with plaster. the extra strength was necessary because the saint is still in use and regularly carried in procession. calcium carbonate bound with B-72. excellent for reversible gesso fills and grounds. use coarse for gesso and precipitated calcium carbonate where extra smoothness and gloss are required. also layers of fill material - calcium carbonate bound with B-72, followed by red clay, then carnauba. difficult to use, but excellent for matching urushi and still being reversible. and of course many fills will need to be coated to match the gloss or the matteness of the surrounding area, especially with furniture,any urushi object or old paint that i very matte. so numerous solubilities must be considered. high quality airbrush with frisket paper is best, or very fine brushes. numerous thin coats with just a little color in a finish that doesn't dissolve or soften the fill while also being reversible with regard to the original surrounding finish. occasionally - old school shellac stick (which of course is no longer actually shellac, Mohawk Finishing Products). sometimes still perfect for furniture and holds up much better for use, especially since most good furniture in use is regularly waxed. and more easily reversible than you would think too. | [5 empty] | 1 |  | 1 |  |  | 1 |  | 1 | [10 empty] | 1
I use a range of materials depending what kind of fillings and what properties (structural/ aesthetic/ both structural and aesthetic) are expected. Working mainly on furniture, I usually use the following materials (as mentionned above depending of the context) - Wood (balsa or depending of the species, similar type of wood) Epoxy resin mixed with phenolic microballons, retailed in France under the Name Outilbois HV427 - Mix of PVAC Emulsion with wood sawdust (preferably pine or other low density wood) - Acrylic emulsion gel (incorporating bulking agent) - Acrylic resin B72 + bulking agent - Animal glue+ bulking agent - a mixture of hard waxes |  |  | 1 |  | 1 | 1 | 1 | 1 |  |  |  |  | 1 | 1 | [10 empty] | 1
none
Beeswax pigmented with powder pigment | [12 empty] | 1
Paraloid B-72 + microballoons 2-part Epoxy polyethylene foam (eg volara) |  |  | 1 |  |  | 1 |  | 1 | [14 empty] | 1
Varied range, many listed below
In the past year, none.
Japanese tissue and pva, paper pulp in sheets, glassmicroballoons in Paraloid B72, Golden gel (hard), gesso mixed with PVA (Rhoplex WS24) with .5 % linseed oil, Paraloid with fumed silica, sawdust in acrylic resin |  | 1 | 1 | 1 | 1 |  |  | 1 |  | 1 |  |  |  |  | 1 | [10 empty] | 1
removable fills: 2-part epoxy bulked with microballoons (with a barrier, not directly on the wood); Paraloid B72 bulked with microballons; removable ethafoam fills surfaced with bulked B72 or bulked epoxy |  |  | 1 |  |  | 1 |  | 1 | [14 empty] | 1
DAP vinyl spackling compound Gesso putty M4-Bond bulked with cellulose powder Cod fish glue bulked with cellulose powder WoodEpox (carve-able epoxy putty) |  | 1 | [11 empty] | 1 | [6 empty] | 1 | 1
A long time ago I used Styrofoam cut/sanded into the right shape for the gap, the piece was then glued into place, coated with japanese tissue paper and finally painted (wood-looking) with acrylic paint. It made a light weigth and wood-looking gap-fill but was probably not long-term stable.
Balsa wood, pine, | [6 empty] | 1
B-72 and glass microballoons |  |  | 1 |  |  |  |  | 1
Beckers latex spackle with small amount of Rhoplex ML200 added for flexibility | [14 empty] | 1 | [5 empty] | 1
Glass microballoons and acrylic resins - where a structural fill is required Paper mache / balsa wood / plastazote for non structural gap fills. |  |  | 1 |  |  |  | 1 | 1 | [14 empty] | 1 |  |  |  | 1
Fluggar, poly-filler, wax fills all on panel paintings | [11 empty] | 1 | 1 | [7 empty] | 1
Japanese tissue for cosmetic "fills" to disguise voids |  |  |  | 1
Coconut shell flour/microballoon/PVA(or B72) mixture Araldite 1253 Carvable epoxy |  |  | 1 |  |  | 1 |  | 1 | [6 empty] | 1 | [12 empty] | 1
Paraloid B72 w. cellulose powder, B67 w. cellulose powder, Polyvinyl alcohol w. calcium carbonate |  | 1 | [5 empty] | 1 |  |  | 1 |  |  |  | 1
microballoons in acrylic resin, wood flour in PVA |  |  | 1 |  | 1 |  |  | 1 | [6 empty] | 1
wax | [12 empty] | 1
wood-sticks, wood-fibres in acrylic adhesive mixture |  |  |  |  | 1 |  | 1 | 1
Not in the past year
Normally use slivers of wood or wood veneer rather than artificial fillers. These are glued in place with PVA, or occasionally impact adhesive, then pared, carved, to shape. Very occasionally I use real bee's wax, coloured with wood dye if necessary. Note that I work on wooden furniture and wooden artifacts. | [6 empty] | 1 | [5 empty] | 1 |  | 1
Micro balloons, wax, mowilith |  |  | 1 | [9 empty] | 1 | [15 empty] | 1
any
Paraloid B72 + microballoons. |  |  | 1 |  |  |  |  | 1
wood; wax; workshop-made filler (fish glue, whiting, microballoons); epoxy resin and cotton microfibres |  |  | 1 |  |  | 1 | 1 |  |  |  | 1 |  | 1 | 1 | [16 empty] | 1
Balsa wood Pine wood Microballoons in B72 Polyester resin (in plases where it does not restrict the natural movement of wood) |  |  | 1 |  |  |  | 1 | 1
None in the past year.
B72 and microballoons |  |  | 1 |  |  |  |  | 1
1:1 mixture of glass microballoons with either Vinamul 3254 or 3252 2 pack epoxy resin |  |  | 1 |  |  | 1 | [23 empty] | 1
Hydroxy propyl cellulose / japanese tissue Paraloid B72 / glass microballoons | 1 |  | 1 | 1 |  |  |  | 1
PVA + wood flour and sawdust, Rayon, balsa, waxes |  |  |  |  | 1 |  | 1 | [5 empty] | 1 |  | 1
animal glue mixed with chalk and gypsum Plextol B500 and Microballoons |  |  | 1 | [7 empty] | 1 |  |  | 1 |  |  |  | 1
chalk+gypsum+isinglass (1:1 - 7%) | [10 empty] | 1 |  |  | 1
Japanese tissue Microballoons Cellulose powder For small non structural fills I would try to use Klucel G as adhesive, mixed with shredded Japanese tissue. For a smooth surface finish on visible areas I have used Japanese tissue sheet adhered to the surface of the fill and then toned in with acrylics or water colours. Paraloid B72 used as an adhesive on larger or fills requiring structural support. Microballoons in Paraloid B72 15-20% in acetone injected into extremely honeycombed frassified (termite damaged) and weak wood. | 1 | 1 | 1 | 1 |  |  |  | 1
My favorites include paper pulp bound in an appropriate resin to give the necessary combination of properties. I have also used phenolic microballoons and ground walnut shells. |  | 1 | 1 |  |  |  |  | 1 | [19 empty] | 1
Plextol B500 mixed with cotton fibre Rhoplex AC33 mixed with cotton fibre | [17 empty] | 1 | [11 empty] | 1 | 1
plextol D498 mixed glass bubbles. |  |  | 1 | [14 empty] | 1
Abatron 2-part epoxy putty; Polyfilla; B-72 with fumed silica | [7 empty] | 1 |  | 1 | [10 empty] | 1 | 1
Total mentions | 13 | 17 | 38 | 16 | 13 | 11 | 15 | 30 | 1 | 6 | 7 | 2 | 13 | 10 | 8 | 1 | 1 | 6 | 1 | 1 | 8 | 3 | 4 | 2 | 1 | 1 | 1 | 2 | 1 | 2 | 2
No, of responses
74
% of responses mentioning material | 17.57% | 22.97% | 51.35% | 21.62% | 17.57% | 14.86% | 20.27% | 40.54% | 1.351% | 8.108% | 9.459% | 2.703% | 17.57% | 13.51% | 10.81% | 1.351% | 1.351% | 8.108% | 1.351% | 1.351% | 10.81% | 4.054% | 5.405% | 2.703% | 1.351% | 1.351% | 1.351% | 2.703% | 1.351% | 2.703% | 2.703%

## Q2 Would use
2. Which of the following materials would you consider using to gap fill wooden objects? Adhesives are listed first, followed by fillers
| answered question |  | 96
| skipped question |  | 3
|  | Response | Response
|  | Percent | Count | 32 materials listed
Epoxy resin |  | 31.3% | 30
Acrylic resin (e.g. Paraloid/Acryloid B72) |  | 75% | 72
Acrylic resin emulsion (e.g. Primal B60A, Lascaux 98HV) |  | 36.5% | 35
Hydroxypropyl cellulose (e.g. Klucel G) |  | 41.7% | 40
Methyl cellulose (e.g. Methocel) |  | 36.5% | 35
Ethyl hydroxyethyl cellulose (e.g. Ethulose) |  | 8.3% | 8
Polyvinyl Acetate (e.g. Mowilith) |  | 22.9% | 22
Polyvinyl Acetate emulsion (e.g. Vinamul) |  | 19.8% | 19
Polyvinyl Butyral (e.g. Butvar B98) |  | 25% | 24
Cellulose nitrate |  | 7.3% | 7
Starch paste |  | 16.7% | 16
Silicone rubber |  | 5.2% | 5
Animal glue |  | 37.5% | 36
Urushi (Japanese lacquer) |  | 10.4% | 10
Waxes |  | 41.7% | 40
Linseed oil |  | 3.1% | 3
Plaster |  | 10.4% | 10
Paper mache |  | 27.1% | 26
AJK / BJK dough (mix of thermoplastic resin, jute fibres and china clay powder) |  | 6.3% | 6
Chalk/gypsum (whiting) |  | 21.9% | 21
Clay powder (e.g. kaolin) |  | 8.3% | 8
Paper pulp |  | 49% | 47
Glass microballoons |  | 67.7% | 65
Phenolic microballoons |  | 29.2% | 28
Wood flour |  | 35.4% | 34
Sawdust |  | 38.5% | 37
Cork granules |  | 18.8% | 18
Fumed silica |  | 18.8% | 18
A mixture of fillers (e.g. microballoons and paper pulp) |  | 45.8% | 44
Long fibre tissue |  | 37.5% | 36
Balsa wood |  | 59.4% | 57
Commercial wood fillers |  | 22.9% | 22
27 respondents also left comments (open text, optional)
Flugger for skimming surface of long-fibre tissue fills
flugger. The choice of filller would totaly depend on the object - for instance urushi or whiting would only be used in very specifc circumstances to match an original surface.
Hydroxypropylmethylcellulose (Culminal 20000)
cellulose powder, mixture of cellulose powder and microballoons
The choice of filler composition does depend greatly on what you are filling; its requirements and condition - there should be no single standard treatment - the filler should be made up for each specific use. For example in the past I have used carved Plastazote foam inserts (archival quality polyethylene foam) for gap fills on very fragile wood. Whereas on some structural objects this weak fill would not be at all appropriate
Animal Glue and Polyvinyl acetate have been used in the past, usually mixed with sawdust or joining balsa wood chips inside cracks. Epoxy resins and commercial wood fillers were used for big reconstructions in the 80's.
I would not use epoxy as the adhesive, but rather as the filler.
Your question does not inidicate whether the fills are structural or cosmetic in nature. That is a very important part of how one approaches the problem and what is used. I have also used ethafoam strips, wedges, etc in combination with any othe ones I have checked above.
polyester resins - again with a suitable barrier layer Polyfilla (with a barrier layer of Paraloid B72) Milliput epoxy putty (with a barrier layer of Paraloid B72) Ethafoam and Plastazote polythene foams
Japanese paper
Plastazote
The only bulked adhesive fill I have used is Araldite 1252 epoxy adhered only to a hide glue barrier -- never directly to the wood itself. I use pigmented wax for small fills If you are looking for materials I would use as a consolidant -- I've mainly used acrylic resins.
there were other traditional mixtures used as gap or grain fillers and they were animal glue with brick dust or sawdust. PVA was also mixed with binders to use as a filler.
Replacement wood of the same type as the object when appropriate for practical and sometimes cultural reasons. For example, red cedar when repairing totem poles belonging to a tribes own collections.
Although I did tick 'animal glue' I am using isinglass that does not shrink or discolour in the same dramatic way than scotch, rabbit or fish glues. My approach to gap filling has always been as basic and simple and reversible as possible. In some instances I have even used painted plastazote adhered with cellulose nitrate.
some of the above are mediums to which we would add a filler - depending on the size of gap
Arbocel, cellulose fibre
Pastazote
Coconut shell flour
Polyester resin,
See question 1
brick dust
wood of the same species as what was in the gap
Types of fillers used dependant on the requirements demanded from the filler- aesthetic, structural etc. I have used a comercial wood filler that has been tested and is passed to be used on museum objects, this was used where a removable fill was required. TIP: Try (within reason) not to rule out materials and limit your choice, chances are there will always be an occasion where you will find an appropriate use for most materials.
plasterzote
semi-synthetic cellulose fibers (Rayon)
Although not ideal due to messy fibres and difficulty with removal, working on site or in museums in Egypt, cotton wool is often used as a bulking material by Egyptian conservators. It is more freely available and much cheaper than Japanese tissue. I would consider using cotton in certain circumstances but might consider lining the void with Jap tissue or spider tissue before inserting the cotton wool fill. Another material used by some Egyptian conservators is a solid carve-able foam (uncertain about composition) which they sometimes insert into large voids (rather than using balsa wood for ex.) and then cover with microballoon or cotton fills. Usually Egyptians finish with microballoons for the final surface. Egyptians also often use wood powder/fine sawdust which they mix with microballoons and colour. This they do to make the microballoons go further and keep costs down.

## Q3 Wouldn't use
3. Which of the following materials would you NOT consider using to gap fill wooden objects? Adhesives are listed first, followed by fillers
| answered question |  | 92
| skipped question |  | 7
|  | Response | Response
|  | Percent | Count | 32 materials listed
Epoxy resin |  | 55.4% | 51
Acrylic resin (e.g. Paraloid/Acryloid B72) |  | 14.1% | 13
Acrylic resin emulsion (e.g. Primal B60A, Lascaux 98HV) |  | 14.1% | 13
Hydroxypropyl cellulose (e.g. Klucel G) |  | 16.3% | 15
Methyl cellulose (e.g. Methocel) |  | 15.2% | 14
Ethyl hydroxyethyl cellulose (e.g. Ethulose) |  | 16.3% | 15
Polyvinyl Acetate (e.g. Mowilith) |  | 15.2% | 14
Polyvinyl Acetate emulsion (e.g. Vinamul) |  | 22.8% | 21
Polyvinyl Butyral (e.g. Butvar B98) |  | 15.2% | 14
Cellulose nitrate |  | 51.1% | 47
Starch paste |  | 30.4% | 28
Silicone rubber |  | 67.4% | 62
Animal glue |  | 35.9% | 33
Urushi (Japanese lacquer) |  | 52.2% | 48
Waxes |  | 31.5% | 29
Linseed oil |  | 72.8% | 67
Plaster |  | 68.5% | 63
Paper mache |  | 23.9% | 22
AJK / BJK dough (mix of thermoplastic resin, jute fibres and china clay powder) |  | 56.5% | 52
Chalk/gypsum (whiting) |  | 46.7% | 43
Clay powder (e.g. kaolin) |  | 42.4% | 39
Paper pulp |  | 12% | 11
Glass microballoons |  | 7.6% | 7
Phenolic microballoons |  | 13% | 12
Wood flour |  | 18.5% | 17
Sawdust |  | 25% | 23
Cork granules |  | 30.4% | 28
Fumed silica |  | 17.4% | 16
A mixture of fillers (e.g. microballoons and paper pulp) |  | 8.7% | 8
Long fibre tissue |  | 5.4% | 5
Balsa wood |  | 10.9% | 10
Commercial wood fillers |  | 45.7% | 42
15 respondents also left comments (open text, optional)
I have not had experience with all of these materials so I would work with the material before deciding what it could or could not be used with.
Other irreversible resins, eg Polyester resins
I would not use epoxy as the adhesive, but rather as the filler.
Your question does not inidicate whether the fills are structural or cosmetic in nature. That is a very important part of how one approaches the problem and what is used.
I will consider any material and weigh its merits for the job in hand.
I would not use epoxy resin without a barrier layer
As a general rule of thumb, I would try to avoid materials which would unable future treatments or have drawbacks, especially when a similar alternative is possible. There is one exception to it in my view: epoxy resins; They can provide strong structural/mechanical properties, little shrinkage (without solvent evaporation) although they are also prone to some degree of yellowing; I do restrain their use in very specific treatments. Also, some mix are not very compatible as fillers (eg: animal glue + glass microballoons makes a very brittle filling in comparison to animal glue + sawdust).
I would not choose to restric any options until I knew what the problem was. I have worked on fills in wood from tiny gaps to very large structural areas. In the latter case, only bulked epoxy provided the required strength and structure to support what was around it. However, epoxy would not be first choice except in extreme circumstances. I hope I am making sense. :)
polyester resin - because of the hardness
I would only use epoxy with caution if absolutely necessary
Some I've ticked only because I do not know these materials and are not typically used in painting restoration!
Of the ones I do not use now I may have used some in the past but would no longer consider them appropriate. This may be for a number of reasons including H&S issues with things like AJK/BJK dough because of the solvents involved.
I would not rule out the use of any of them. Keeping all options open, and testing each on its own merits is the problem-solver's approach.
Generally speaking fills should not be of a harder material than the object being filled (although like for like is considered exceptable). Having said this there are occasions were the object being treated is in an exceptionally weakened state (possibly from biological and/or insect attack) in these circumstances any fill material could inflict damage unless extremely flexible (plastazote, balsa,etc,). On the other hand if the damage is extensive and less than say 20% of the original remains eg biological or termite damage where only a shell remains, the fill material/s then become the major substrate and their sole purpose is to give strength and support what remains of the object.
Depends on the situation / requirements of the filler, some of those that I have not listed in 2 I may still consider depending on the properties required, so I have included just the ones that I would probably not try at all.

## Q4 properties
4. What properties do you consider to be important when deciding on materials for gap filling wooden objects?
| answered question |  | 96
| skipped question |  | 3
|  | Response | Response
|  | Percent | Count
Material is similar to wood in terms of reaction to relative humidity |  | 75% | 72
Material is dissimilar to wood in terms of reaction to relative humidity |  | 9.4% | 9
High flexibility |  | 65.6% | 63
Low flexibility |  | 10.4% | 10
High level of hardness (compressibility) |  | 16.7% | 16
Low level of hardness (compressibility) |  | 45.8% | 44
Retreatability |  | 84.4% | 81
No colour change on ageing |  | 49% | 47
High tack when wet |  | 13.5% | 13
Low tack when wet |  | 12.5% | 12
Texture |  | 61.5% | 59
Low amount of shrinkage on curing |  | 81.3% | 78
High adhesion to substrate on curing |  | 27.1% | 26
Low adhesion to substrate on curing |  | 26% | 25
Ability to be reshaped after curing (e.g. by sanding) |  | 76% | 73
Ability to colour with pigment |  | 78.1% | 75
Ability to paint after curing |  | 76% | 73
36 respondents also left comments (open text, optional)
physical properties such as flexibility, adhesion and hardness need to be adapted to the specific requirements of the fill
I understand this is a very general survey, but it would really depend on the object. It would also depend if the fill is providing internal (unseen or mask-able) support or will be in a highly visible area. It depends on what sort of loads it will take on and the grain and structure of the wood to predict its behaviour in high/low/changing humidity. I have ticked 'epoxy resin' above. Although the chances I will use it with wood is slim, I would still consider it depending on the circumstances. For example, in the case a wooden structure needs axial support with compression from above, I'd consider making a resin "block" to insert into the cavity. But I wouldn't use it to adhere wood directly as the epoxy won't respond sympathetically.
Many of these answers are contradictoray because different properties are required for different objects.
It is difficult to pinpoint specific properties as depending on the situation, different properties will be desired. I wouldn't rule anything out - you never know what tricky circumstances you will be faced with and will need to find materials to suit.
fill material is less strong than the wooden substrate so the fill will crack as opposed to the original wood
These concepts are very difficult to evaluate and generalise on; and several are not mutually compatible. The flexibility question depends on the needs of the object - is movement of the wood likely to occur and therfore flexibility is needed? or not ? Most fills exhibit no reaction to RH and therefore the first two questions are not particularly relevent compared to the flexibility and compressibility factors, where it is the wood itself that is moving. The requirements will also differ according to whether the wood has been treated, eg consolidated with a resin ; or archaeological wet wood being treated with PEG wax
Material with properties as similar as possible to wood in composition, pH and reaction to relative humidity, but under wood hardness and strength, and with an homogeneous behavior.
The level of flexibility, adhesion to substrate and compression desired for fill would vary according to wood being filled, i.e. whether or not it's archaeological, and the condition and strength of the wood.
Low toxicity Ease of application. E.g. Stickiness, how runny it is, etc Time - does it have to be done quickly ( does the mix remain usable for a while) or is there a long time on which it can be applied and moulded into shape. Aeging of the material, not necessarily on the colour front, but rather if it becomes brittle or irreversible.
Difficult to say what sort of tack and adhesion are important since it will depend on the requirements of each particular object. Also, reshaping and ability to colour with pigment is important but depending on what type of fill is involved, it may not be necessary.
Materials which do not react with Polyethylene Glycol with which archaeological wood is treated. Materials which do not add weight or bulk.
The first priority is matching the characteristics of the filler to the needs of the wooden object - making sure it provides enough support, is removable without damaging the object, does not age inappropriately, cannot be mistaken for the original material in future analysis.
The criteria based on which a choice for a filler is made depend entirely on the situation, and all of the properties listed above can be desirable at times. The ones marked are just those that are most often required or considered. In general, the "ability to be reshaped after curing" (safely) and the "ability to paint after curing" are always important. "Retreatability" (reversibility), for instance, can be "engineered" through the introduction of barrier layers. Color fastness is usually less important as most fills will be inpainted. Adhesion is only important when the fill is structural, or very shallow. I would also add "viscosity" (when uncured) to the list - too viscous means you can not inject, for instance, while low viscocity means a fill will not hold its "shape" while curing. In my experience it rarely happens that the criteria usually listed as most important (similarity to wood in reacting to RH; high flexibility) are indeed important. In those situations where the response to changing climates is most extreme (panels) the cracks or splits are nowadays simply accepted as inherent vice and left untreated. In the rare case that a decision is made to fill such a crack (for either esthetic or structural reasons) it is almost always best to use wood rather than a "plastic" material.
This a little difficult to answer without understanding the substrate, the condition and use of the wood as well as the purpose of the fill material.
I would recommend that, compared to consolidation materials, the gap filling material (with mostly aethetic and non-structural purposes) has not only to be retreatabel but also to be removable without damage to the object.
reversibility and obviously different on close inspection
Again, I might as well check all of these boxes because everyone of the options might apply in any given situation. I would need to know more about the object, its context and it's proposed use before I make a choice.
The adhesion, hardness and flexibility required all depends on the purpose of the filling and the type of object. According to the level of support required. If it is only cosmetic or has a role in consolidation.
We look for fillers which will fill the gap, hold the shape but allow the wood to expand and contract without rupture.
Desirable adhesion, hardness and tack vary with the situation
Ability to mimic surface texture
I have not ticked hardness and flexibility or adhesion to the subject on curing as I feel these will change their importance based on the nature of the substrate and the fill. Working on a balsa like substrate would require a different approach to working on a hard ebony like substrate.
Levels of flexibility and adhesion depend on the nature of the object and the mend.
Flow when when wet for gap filling large holes and channels created by wood boring pests
flexibilty and hardness depend on use - is the area likely to be touched or is there much stress? also the adhesion depends on the area to be filled
The answers may seem contradictory but the decisions are object specific and variables such as how much structural support is required of the gap fill have to be considered.
As I normally use actual wood slivers, pieces, veneers, the above boxes don't seem applicable. With bees wax see the ticked boxes.
All dependent on the type of fill e.g. whether it is structural or aesthetic.
I have found it best to aim for a filler, small gaps, that has a similar density, but a little less, than the wood around it.
Probably all these factors should be taken into account dependant on what you wish the filler/adhesive to achieve.
Can't answer this in a tick list - too complex. It depends on current condition and past treatments. Also why the object is being treated.
All of these questions are relevent, it is an intrinsic knowledge of the object itself and the reason why a gap fill is needed that ultimately dictate what choice of fill is used.
Again, depends on the situation.
reversibility, stability, similar materials and technics already used and with proofed results.
Desired properties can vary with different objects
I am sorry I cannot choose between any of the choices above, because the properties needed depend entirely on too many factors. Eg. on the type of wood, location of the join, strength needed, condition of the wood, end purpose for the artifact, aesthetic restrictions, surface treatments, reversibility needs, etc. All of the above might be considered important properties depending on the circumstances, and none are more important than others necessarily.

## Identification question
Level of conservation practiced
| Response | Response
| Percent | Count
Student | 14.6% | 14
Professional (private practice) | 31.3% | 30
Professional (institution) | 62.5% | 60
Retired | 1% | 1
Other | 3.1% | 3
answered question | 96
skipped question | 3
The total percentage of respondents here adds to more than 100%.
Respondents were allowed to tick more than one option.
It is entirely possible that some respondents fir into more than one of these categories, for example someone who works both privately and with an institution.

## Chart data
Data for charts
2. Which of the following materials would you consider using to gap fill wooden objects?
Acrylic resin | Glass microballoons | Balsa wood | Paper pulp | A mixture of fillers | Hydroxypropyl cellulose | Waxes | Sawdust | Animal glue | Long fibre tissue | Acrylic resin emulsion | Methyl cellulose | Wood flour | Epoxy resin | Phenolic microballoons | Paper mache | Polyvinyl Butyral | Polyvinyl Acetate | Commercial wood fillers | Chalk/gypsum | Polyvinyl Acetate emulsion | Cork granules | Fumed silica | Starch paste | Urushi | Plaster | Ethyl hydroxyethyl cellulose | Clay powder | Cellulose nitrate | AJK / BJK dough | Silicone rubber | Linseed oil
75% | 67.7% | 59.4% | 49% | 45.8% | 41.7% | 41.7% | 38.5% | 37.5% | 37.5% | 36.5% | 36.5% | 35.4% | 31.3% | 29.2% | 27.1% | 25% | 22.9% | 22.9% | 21.9% | 19.8% | 18.8% | 18.8% | 16.7% | 10.4% | 10.4% | 8.3% | 8.3% | 7.3% | 6.3% | 5.2% | 3.1%
3. Which of the following materials would you NOT consider using to gap fill wooden objects?
Linseed oil | Plaster | Silicone rubber | AJK / BJK dough | Epoxy resin | Urushi | Cellulose nitrate | Chalk/gypsum | Commercial wood fillers | Clay powder | Animal glue | Waxes | Starch paste | Cork granules | Sawdust | Paper mache | Polyvinyl Acetate emulsion | Wood flour | Fumed silica | Hydroxypropyl cellulose | Ethyl hydroxyethyl cellulose | Methyl cellulose | Polyvinyl Acetate | Polyvinyl Butyral | Acrylic resin | Acrylic resin emulsion | Phenolic microballoons | Paper pulp | Balsa wood | A mixture of fillers | Glass microballoons | Long fibre tissue
72.8% | 68.5% | 67.4% | 56.5% | 55.4% | 52.2% | 51.1% | 46.7% | 45.7% | 42.4% | 35.9% | 31.5% | 30.4% | 30.4% | 25% | 23.9% | 22.8% | 18.5% | 17.4% | 16.3% | 16.3% | 15.2% | 15.2% | 15.2% | 14.1% | 14.1% | 13% | 12% | 10.9% | 8.7% | 7.6% | 5.4%
4. What properties do you consider to be important when deciding on materials for gap filling wooden objects?
Retreatability | Low amount of shrinkage on curing | Ability to colour with pigment | Ability to be reshaped after curing | Ability to paint after curing | Similar reaction RH | High flexibility | Texture | No colour change on ageing | Low level of hardness | High adhesion to substrate on curing | Low adhesion to substrate on curing | High level of hardness | High tack when wet | Low tack when wet | Low flexibility | Dissimilar reaction RH
84.4% | 81.3% | 78.1% | 76% | 76% | 75% | 65.6% | 61.5% | 49% | 45.8% | 27.1% | 26% | 16.7% | 13.5% | 12.5% | 10.4% | 9.4%