## Manufacturing traits
Manufacturing trait identified in the assemblage from SPA, organised by cemetery and lab id. Cemeteries: Casa Parroquial (CP), Coyo-3 (C3), Larache (L), Quitor-1 (Q1), Quitor-5 (Q5), Sequitor Alambrado (SA), Solcor-3 (Sc3) and unknown cemetery (uk). (*) Quality of the work: (1) finely-made, (2) coarsely-made. n/a: not applicable, uk: unknown.
|  |  |  | Forming stage | [13 empty] | Decoration stage |  | Finishing stage |  |  |  | Reuse and modification stage | [7 empty] | Use
Id Lab: popm_ | Type of object | Cemetery | Burial | Forming technique | Hammering marks | Metallography | Radiography | Uneven, frayed or cracked edges | 2D-3D | Indirect evidence of cutting | Visible cutting marks | Cutting technique | Multiple cutting techniques | Reason of the cuts | Guide marks | Perforating technique | Burrs treatment | Decoration techniques | Motifs | Surface treatment marks | Edge treatment marks | Folded edges | Quality of orginal work | Reused - modified | Fresh or old modification? | Modification technique | Type of modification | Perforating techniques | Burrs treatment | Cutting technique | Edge treatment | Usage and wear
1 | Attachment | CP | 8 | forged |  |  |  |  | 2D | [6 empty] | punched | not treated |  |  | uk | not polished |  | 2 | x | old | perforation | repair | punched | not treated |  |  | repair - used/wear
9 | Fragment | CP | 7 | forged |  |  |  |  | 2D |  | x | slide | x | to shape | x | punched | not treated |  |  | not polished | worn |  | 2 | x | not sure | cut | cut |  |  | slide | not polished | fresh
52 | Attachment | C3 | 35 | forged | x |  |  |  | 2D |  | x | slide |  | to shape |  | punched | removed |  |  | abrasive | Polished with abrasives |  | 1 | [8 empty] | used/wear
10 | Pendant | CP | 8 | forged |  | x |  |  | 2D | [6 empty] | punched | not treated |  |  | not polished | not polished |  | 2 | x | old | perforation | repair | punched | not treated |  |  | repair - used/wear
54 | Headband | uk |  | forged | x |  |  |  | 2D |  | x | slide |  | to shape |  | cut | not treated |  |  | abrasive | compressed |  | 1 | [8 empty] | used/wear
56 | Bell | L |  | raised | x |  |  |  | 3D | [6 empty] | punched | not treated | chasing | lines | abrasive | slighlty bent |  | 1 | [8 empty] | used/wear
57 | Bell | L | 356 | raised | x |  |  |  | 3D | [8 empty] | chasing | lines | abrasive | slighlty bent |  | 1 | [8 empty] | used/wear
58 | Bell | L | 356 | raised | x |  |  |  | 3D | [6 empty] | punched | removed | chasing | lines | uk | slighlty bent |  | 1 | [8 empty] | used/wear
59 | Bell | L | body2 | raised | x |  |  |  | 3D | [6 empty] | punched | not treated | engraving | lines | uk | slighlty bent |  | 1 | [8 empty] | used/wear
60 | Bell | L | body2 | raised | x |  |  |  | 3D | [6 empty] | punched | not treated | engraving | lines | uk | slighlty bent |  | 1 | [8 empty] | used/wear
61 | Bell | L | 359 | raised | x |  |  |  | 3D | [6 empty] | uk | removed |  |  | uk | slighlty bent |  | 1 | [8 empty] | used/wear
62 | Bell | L | 359 | raised | x |  |  |  | 3D | [6 empty] | uk | removed |  |  | uk | slighlty bent |  | 1 | [8 empty] | used/wear
63 | Bell | L | 1714? | raised | x |  |  |  | 3D | [6 empty] | cut | not treated |  |  | uk | slighlty bent |  | 1 | [8 empty] | used/wear
64 | Bell | L | 1714? | raised | x |  |  |  | 3D | [6 empty] | punched | removed |  |  | abrasive | slighlty bent |  | 1 | [8 empty] | used/wear
65 | Bell | L | 1714? | raised | x |  |  |  | 3D | [6 empty] | punched | removed |  |  | uk | slighlty bent |  | 1 | [8 empty] | used/wear
66 | Bell | L |  | raised | x |  |  |  | 3D | [6 empty] | punched | not treated |  |  | abrasive | slighlty bent |  | 1 | [8 empty] | used/wear
71 | Ring | L | 359? | forged | x |  |  |  | 2D |  | x | uk |  | just cut | [5 empty] | abrasive | worn |  | 1 | [8 empty] | used/wear
84 | Headdress | CP | 22 | forged | x |  |  |  | 2D |  | x | slide |  | to shape | [5 empty] | compressing | Polished with abrasives |  | 1 | [8 empty] | used/wear
11 | Pendant | CP | 7 | forged |  |  |  |  | 2D |  | x | uk | x | to shape |  | cut | flattened |  |  | not polished | worn |  | 2 | x | not sure | cut | cut |  |  | uk | not polished | fresh
15 | Pendant | SA | 767 | forged | x | x |  |  | 2D |  | x | slide | x | to shape | x | cut | flattened |  |  | uk | not polished |  | 2 | x | old | cut | cut |  |  | slide | not polished | used/wear
88 | Ring | CP | 21 | forged | x |  |  |  | 2D |  | x | uk |  | just cut | [5 empty] | compressing | worn |  | 1 | [8 empty] | used/wear
92 | Headband | uk |  | forged | x |  |  | x | 2D |  | x | slide |  | to shape |  | punched | not treated |  |  | abrasive | Polished with abrasives |  | 1 | [8 empty] | used/wear
98 | Bell | L | body2 | raised | x |  |  |  | 3D | [6 empty] | punched | not treated | engraving | lines | uk | slighlty bent |  | 1 | [8 empty] | used/wear
99 | Bell | L | body2 | raised | x |  |  |  | 3D | [6 empty] | punched | not treated | engraving | lines | uk | slighlty bent |  | 1 | [8 empty] | used/wear
100 | Bell | L | body2 | raised | x |  |  |  | 3D | [6 empty] | punched | not treated | engraving | lines | uk | slighlty bent |  | 1 | [8 empty] | used/wear
101 | Bell | L | body2 | raised | x |  |  |  | 3D | [6 empty] | punched | not treated | engraving | lines | uk | slighlty bent |  | 1 | [8 empty] | used/wear
102 | Bell | L | body2 | raised | x |  |  |  | 3D | [6 empty] | punched | not treated | engraving | lines | uk | slighlty bent |  | 1 | [8 empty] | used/wear
103 | Ring - W | L | 359 | wire | x |  |  |  | 2D | [10 empty] | compressing |  |  | 1 | [8 empty] | used/wear
104 | Ring - W | L | 356 | wire | x |  |  |  | 2D | [10 empty] | compressing | compressed |  | 1 | [8 empty] | used/wear
105 | Ring - W | L | 356 | wire | x |  |  |  | 2D | [10 empty] | compressing | compressed |  | 1 | [8 empty] | used/wear
113 | Ring - band | L | 359 | joined | x |  |  |  | 2D |  | x | uk |  | just cut | [5 empty] | uk | compressed |  | 1 | [8 empty] | used/wear
114 | Ring -disc | L | 359 | joined | x |  |  |  | 2D |  | x | slide |  | to shape |  |  |  | appliqué | disc | abrasive | compressed |  | 1 | [8 empty] | used/wear
115 | Bell | L | 356 | raised | x |  |  |  | 3D | [6 empty] | punched | not treated | chasing | lines | uk | slighlty bent |  | 1 | [8 empty] | used/wear
116 | Bell | L | 356 | raised | x |  |  |  | 3D | [6 empty] | punched | not treated | chasing | lines | uk | slighlty bent |  | 1 | [8 empty] | used/wear
117 | Ring (band) | uk |  | joined | x |  |  |  | 2D | [10 empty] | not polished | compressed |  | 1 | [8 empty] | used/wear
117 | Ring (flower) | uk |  | joined | x |  |  |  | 3D | x | [7 empty] | chasing-appliqué | phytomorphic | abrasive | not visible |  | 1 | [8 empty] | used/wear
16 | Attachment | SA | not burial | forged | x |  |  |  | 2D |  | x | slide | x | to shape |  | cut | flattened |  |  | abrasive | worn |  | 2 | x | old | cut+perforation | reshape | punched | not treated | uk | not polished | used/wear
126 | Axe | L | 358 | wrapped |  |  |  |  | 3D | [10 empty] | abrasive | not visible |  | 1 | [8 empty] | used/wear
128 | Pendant | SA? |  | forged |  |  |  |  | 2D | x | [5 empty] | rotated | not treated | embossing | cross | abrasive | Polished with abrasives |  | 1 | [8 empty] | used/wear
129 | Ring | L | 359? | forged | x |  |  |  | 2D |  | x | uk |  | just cut | [5 empty] | abrasive | worn |  | 1 | [8 empty] | used/wear
131 | Attachment | SA | 710-714 | forged | x |  |  |  | 2D | x | [5 empty] | punched | not treated | embossing | anthropomorphic | abrasive | Polished with abrasives |  | 1 | [8 empty] | used/wear
133 | Tip | Sc3 | 107 | wrapped | x |  |  |  | 3D |  | x | perpendicular |  | just cut |  | punched | not treated | chasing | feline | uk | not polished |  | 1 | [8 empty] | used/wear
134 | Tip | Sc3 | 107 | wrapped | x |  |  |  | 3D |  | x | slide |  | just cut |  | punched | not treated |  |  | uk | not polished |  | 1 | [8 empty] | used/wear
135 | Wrap.sheet | Sc3 | 107 | wrapped | x |  |  |  | 2D |  | x | slide |  | to shape |  |  |  | chasing | feline | uk | not polished |  | 1 | [8 empty] | used/wear
136 | Goblet | L | 358 | raised | x |  |  |  | 3D | [8 empty] | embossing-chasing | tori | abrasive | compressed |  | 1 | [8 empty] | not sure
137 | Goblet | L | 358 | raised | x |  |  |  | 3D | [8 empty] | chasing | anthropomorphic | abrasive | compressed |  | 1 | [8 empty] | not sure
138 | Goblet | L | 358 | raised | x |  |  |  | 3D | [8 empty] | chasing | anthropomorphic | abrasive | compressed |  | 1 | [8 empty] | not sure
139 | Goblet | CP | 18 | raised |  |  |  |  | 3D | [8 empty] | embossing-chasing-engraving | tori | uk | compressed |  | 1 | [8 empty] | used/wear
140 | Goblet | CP | 18 | raised | x |  |  |  | 3D | [5 empty] | x |  |  | embossing-chasing-engraving | avian | uk | compressed |  | 1 | [8 empty] | used/wear
141 | Goblet | CP | 1 | raised | x |  |  |  | 3D | [8 empty] | chasing | anthropomorphic | uk | compressed |  | 1 | [8 empty] | used/wear
144 | Jug | C3 | 23 | raised | x |  |  |  | 3D | [8 empty] | embossing | uk | not visible | not visible |  | 1 | [8 empty] | n/a
145 | Bell | L | body1 | raised | x |  |  |  | 3D | [6 empty] | punched | not treated | chasing | lines | abrasive | slighlty bent |  | 1 | [8 empty] | used/wear
146 | Bell | L | body1 | raised | x |  |  |  | 3D | [6 empty] | punched | not treated | chasing | lines | abrasive | slighlty bent |  | 1 | [8 empty] | used/wear
147 | Bell | L | body1 | raised | x |  |  |  | 3D | [6 empty] | punched | not treated | chasing | lines | abrasive | slighlty bent |  | 1 | [8 empty] | used/wear
17 | Headband | CP | 18 | folded | x |  |  |  | 2D |  | x | slide |  | just cut | [5 empty] | uk | worn | x | 2 | x | fresh | cut+perforation | reshape | punched | not treated |  | not polished | fresh
2 | Fragment | CP | 7 | forged |  |  |  |  | 2D |  | x | uk |  | to shape | [5 empty] | not polished | not polished |  | 2 | [8 empty] | fresh
5 | Attachment | Q1 |  | forged |  |  |  |  | 2D |  | x | slide |  | to shape |  | punched | not treated |  |  | not visible | worn |  | 2 | [8 empty] | used/wear
7 | Fragment | CP | 16 | forged | x |  |  |  | 2D |  | x | uk |  | to shape |  | punched | not treated |  |  | not polished | not polished |  | 2 | [8 empty] | n/a
8 | Fragment | CP | 7 | forged |  |  |  |  | 2D |  | x | slide |  | to shape | x |  |  |  |  | not polished | not polished |  | 2 | [8 empty] | fresh
18 | Headband | CP | 18 | folded | x |  |  |  | 2D |  | x | slide |  | just cut | x |  |  |  |  | uk | worn | x | 2 | x | fresh | cut+perforation | reshape | punched | not treated |  | not polished | fresh
27 | Attachment | Q5 |  | forged | x | x |  |  | 2D | x | x |  | x | to shape | [5 empty] | abrasive | Polished with abrasives |  | 1 | x | old and fresh | cut+perforation | reshape | cut+rotation | flattened | slide | not polished | fresh - used/wear
28 | Attachment | uk |  | forged |  |  |  |  | 2D |  | x | uk | x | to shape |  | punched | not treated |  |  | abrasive | not polished |  | 2 | x | fresh | cut+perforation | reshape | cut | not treated | slide | not polished | fresh - used/wear
35 | Attachment | L | 1714 | forged | x | x |  |  | 2D | x | x | uk | x | to shape | x |  |  |  |  | abrasive | Polished with abrasives |  | 1 | x | fresh | cut+perforation | reshape | rotation | not treated | slide | not polished | fresh - used/wear
47 | Pendant | CP | 16 | forged |  |  | x |  | 2D |  | x |  |  | to shape | x |  |  |  |  | uk | not polished |  | 2 | x | fresh | cut+perforation | divide | punched | not treated | slide | not polished | fresh
50 | Pendant | CP | 16 | forged |  |  | x |  | 2D |  | x |  |  | to shape | x |  |  |  |  | uk | not polished |  | 2 | x | fresh | cut+perforation | divide | punched | not treated | slide | not polished | fresh
51 | Pendant | CP | 16 | forged |  |  | x |  | 2D |  | x |  |  | to shape | x |  |  |  |  | uk | not polished |  | 2 | x | fresh | cut+perforation | divide | punched | not treated | slide | not polished | fresh
21 | Band | uk |  | forged |  |  |  |  | 2D |  | x | slide |  | to shape |  | cut | not treated |  |  | not visible | not visible |  | 2 | [8 empty] | n/a
22 | Band | uk |  | forged |  |  |  |  | 2D |  | x | slide |  | to shape | [5 empty] | not visible | not visible |  | 2 | [8 empty] | n/a
23 | Fragment | uk |  | forged | x |  |  |  | 2D |  | x | slide |  | to shape | [5 empty] | abrasive | not polished |  | 2 | [8 empty] | not sure
24 | Band | uk |  | forged |  | x |  |  | 2D | x | [9 empty] | uk | uk |  | 2 | [8 empty] | used/wear
25 | Fragment | uk |  | forged | x | x |  |  | 2D |  | x | slide |  | to shape | [5 empty] | abrasive | worn |  | 2 | [8 empty] | used/wear
26 | Bracelet | Q5 | 2003 | forged | x |  |  | x | 2D |  | x | slide |  | just cut |  | cut | not treated |  |  | abrasive | worn |  | 2 | [8 empty] | used/wear
53 | Attachment | uk |  | forged | x |  |  |  | 2D | x | x | uk | x | to shape | x | punched | flattened |  |  | abrasive | Polished with abrasives |  | 1 | x | fresh | cut+perforation | reshape | cut+punched | not treated | slide | not polished | fresh - used/wear
29 | Band | uk |  | forged |  |  |  |  | 2D |  | x | slide |  | to shape |  | punched | not treated |  |  | not visible | not visible |  | 2 | [8 empty] | n/a
30 | Attachment | Q5 |  | forged | x | x |  |  | 2D |  | x | slide |  | to shape | x |  |  | openwork | phytomorphic | not polished | not polished |  | 2 | [8 empty] | not sure
32 | Pendant | Q1 | 889 | forged | x | x |  | x | 2D |  | x | uk |  | just cut |  | cut | flattened |  |  | abrasive | worn |  | 2 | [8 empty] | used/wear
33 | Ring | Q1 | 889 | forged |  |  |  |  | 2D |  | x | uk |  | just cut | [5 empty] | abrasive | compressed |  | 2 | [8 empty] | used/wear
34 | Bell | Q1 | 889 | forged | x | x |  |  | 2D |  | x | uk |  | to shape | [5 empty] | abrasive | not polished |  | 2 | [8 empty] | used/wear
36 | Pendant | L | 1714 | forged |  |  |  |  | 2D |  | x | slide |  | to shape |  | cut | flattened |  |  | uk | not polished |  | 2 | [8 empty] | used/wear
37 | Fragment | Q1 | 889 | forged |  | x |  |  | 2D |  | x | uk |  | just cut | [5 empty] | abrasive | compressed |  | 2 | [8 empty] | used/wear
39 | Attachment | Q1 | 889 | forged | x |  |  | x | 2D |  | x | slide |  | to shape |  | punched | not treated |  | avian | abrasive | worn |  | 2 | [8 empty] | used/wear
41 | Fragment | uk |  | forged |  |  |  |  | 2D | x | [9 empty] | abrasive | uk |  | 2 | [8 empty] | not sure
42 | Headband | C3 | 11 | forged |  |  |  |  | 2D |  | x | perpendicular |  | just cut |  | cut | not treated |  |  | not visible | not visible |  | 2 | [8 empty] | n/a
46 | Attachment | C3 | 6 | forged |  |  |  |  | 2D |  | x | perpendicular |  | to shape | [5 empty] | not visible | not polished |  | 2 | [8 empty] | n/a
73 | Pendant | CP | 16 | forged |  |  | x |  | 2D |  | x |  |  | to shape | x |  |  |  |  | uk | not polished |  | 2 | x | fresh | cut+perforation | divide | punched | not treated | slide | not polished | fresh
48 | Attachment | Q1 |  | forged |  |  |  |  | 2D |  | x | slide |  | to shape |  | punched | not treated |  |  | not visible | worn |  | 2 | [8 empty] | used/wear
74 | Pendant | CP | 16 | forged |  |  | x |  | 2D |  | x |  |  | to shape | x |  |  |  |  | uk | not polished |  | 2 | x | fresh | cut+perforation | divide | punched | not treated | slide | not polished | fresh
75 | Pendant | CP | 16 | forged | x |  | x |  | 2D |  | x |  |  | to shape | x |  |  |  |  | uk | not polished |  | 2 | x | fresh | cut+perforation | divide | punched | not treated | slide | not polished | fresh
55 | Band | uk |  | forged | x |  |  |  | 2D | [10 empty] | uk | worn |  | 2 | [8 empty] | used/wear
67 | Unknown | uk |  | forged | x |  |  |  | 2D |  | x | slide |  | to shape | x |  |  | openwork | uk | abrasive | not polished |  | 2 | [8 empty] | not sure
69 | Fragment | uk |  | forged | x |  |  |  | 2D |  | x | slide |  | to shape |  | punched | not treated |  |  | not visible | not visible |  | 2 | [8 empty] | n/a
76 | Pendant | CP | 16 | forged | x |  | x |  | 2D |  | x |  |  | to shape | x |  |  |  |  | uk | not polished |  | 2 | x | fresh | cut+perforation | divide | punched | not treated | slide | not polished | fresh
77 | Attachment | CP | 16 | forged | x |  |  |  | 2D |  | x | slide | x | to shape | x |  |  |  |  | uk | worn |  | 2 | x | fresh | cut+perforation | divide | punched | not treated | slide | not polished | fresh
78 | Attachment | CP | 16 | forged | x |  |  |  | 2D |  | x | slide | x | to shape | x |  |  |  |  | uk | worn |  | 2 | x | fresh | cut+perforation | divide | punched | not treated | slide | not polished | fresh
79 | Attachment | CP | 16 | forged | x |  |  |  | 2D |  | x |  | x | to shape | [5 empty] | uk | worn |  | 2 | x | fresh | cut+perforation | divide | punched | not treated | slide | not polished | fresh
80 | Attachment | CP | 16 | forged | x |  |  |  | 2D |  | x |  | x | to shape | [5 empty] | uk | not polished | x | 2 | x | fresh | cut+perforation | divide | punched | not treated | slide | not polished | fresh
81 | Attachment | CP | 18 | forged | x |  |  |  | 2D |  | x | slide | x | to shape | [5 empty] | uk | worn |  | 2 | x | fresh | cut+perforation | reshape | punched | not treated | slide | not polished | fresh
86 | Headdress | CP | 22 | forged | x |  |  |  | 2D |  | x | uk |  | to shape | x |  |  |  |  | compressing | not polished |  | 1 | x | old and fresh | cut | reshape |  |  | slide | not polished | fresh
87 | Headdress | CP | 13 | forged | x |  |  |  | 2D | x | x | uk | x | to shape |  | punched | flattened |  |  | uk | Polished with abrasives |  | 1 | x | old | cut+perforation | cut - repair | cut+punched | not treated | perpendicular | not polished | repair - used/wear
119 | Pendant | L | 358 | forged | x |  |  | x | 2D |  | x | uk |  | to shape | x |  |  |  |  | compressing | worn |  | 2 | x | fresh | cut+perforation | divide | cut | flattened | slide | not polished | fresh - used/wear
82 | Headdress | CP | 16 | forged | x |  |  |  | 2D | x | [9 empty] | not polished |  |  | 2 | [8 empty] | used/wear
83 | Headdress | CP | 16 | forged | x |  |  |  | 2D | x | [9 empty] | not polished |  |  | 2 | [8 empty] | used/wear
85 | Headdress | CP | 11 | forged | x |  |  | x | 2D |  | x | uk |  | just cut | [5 empty] | not polished | worn |  | 2 | [8 empty] | used/wear
89 | Ring | CP | 3 | joined | x |  |  |  | 2D | x | [7 empty] | appliqué | uk | compressing | worn |  | 2 | [8 empty] | used/wear
90 | Attachment | L | 356 | forged | x |  |  |  | 2D |  | x | slide |  | to shape |  | punched | flattened |  |  | abrasive | not polished -fold | x | 2 | [8 empty] | fresh
91 | Attachment | L | 356 | forged | x |  |  |  | 2D |  | x | slide |  | to shape |  | punched | flattened |  |  | uk | not polished |  | 2 | [8 empty] | fresh
93 | Headband | L | 356 | forged | x |  |  |  | 2D |  | x | slide |  | to shape |  | punched | flattened |  |  | compressing | not polished -fold | x | 2 | [8 empty] | fresh
94 | Headband | L | 356 | forged |  |  |  | x | 2D |  | x | slide |  | to shape |  | punched | flattened |  |  | uk | not polished |  | 2 | [8 empty] | fresh
95 | Attachment | L | 356 | forged |  |  |  | x | 2D |  | x | slide |  | to shape |  | punched | flattened | embossing | lines (mouth?) | uk | not polished |  | 2 | [8 empty] | fresh
96 | Ring | L | 356 | forged |  |  |  | x | 2D |  | x | slide |  | to shape | [5 empty] | uk | not polished |  | 2 | [8 empty] | fresh
97 | Ring | L | 356 | forged |  |  |  |  | 2D |  | x | slide |  | to shape | [5 empty] | uk | worn |  | 2 | [8 empty] | fresh
106 | Bracelet | L | 359 | forged | x |  |  |  | 2D |  | x | slide |  | to shape | x | cut | flattened |  |  | compressing | compressed |  | 2 | [8 empty] | fresh
107 | Attachment | L | 359 | forged | x |  |  |  | 2D |  | x | slide |  | to shape |  | cut | flattened |  |  | compressing | not polished -fold | x | 2 | [8 empty] | fresh
108 | Bracelet | L | 359 | forged | x |  |  |  | 2D |  | x | slide |  | to shape |  | cut | flattened |  |  | compressing | not polished -worn |  | 2 | [8 empty] | fresh
109 | Bracelet | L | 358 | forged | x |  |  |  | 2D |  | x | perpendicular |  | to shape |  | punched | not treated |  |  | uk | not polished -fold | x | 2 | [8 empty] | fresh
110 | Headband | L | 358 | forged | x |  |  | x | 2D |  | x | slide |  | just cut |  | cut | flattened |  |  | compressing | worn |  | 2 | [8 empty] | used/wear
111 | Headband | L | 359 | forged |  |  |  |  | 2D |  | x | perpendicular |  | to shape |  | punched | not treated |  |  | compressing | not polished |  | 2 | [8 empty] | fresh
112 | Headband | L | 359 | forged | x |  |  |  | 2D |  | x | slide |  | just cut |  | punched | not treated |  |  | compressing | compressed-worn |  | 2 | [8 empty] | fresh
118 | Pendant | L | 358 | forged | x |  |  |  | 2D |  | x | slide |  | to shape |  | cut | removed |  |  | compressing | not polished |  | 2 | [8 empty] | fresh
120 | Pendant | L | 358 | forged | x |  |  | x | 2D |  | x | uk |  | to shape | x |  |  |  |  | compressing | worn |  | 2 | x | fresh | cut+perforation | divide | cut | flattened | slide | not polished | fresh - used/wear
121 | Pendant | L | 358 | forged | x |  |  | x | 2D |  | x | uk |  | to shape | x |  |  |  |  | compressing | worn |  | 2 | x | fresh | cut+perforation | divide | cut | flattened | slide | not polished | fresh - used/wear
122 | Pendant | L | 358 | forged | x |  |  | x | 2D |  | x | uk |  | to shape | x |  |  |  |  | compressing | worn |  | 2 | x | fresh | cut+perforation | divide | cut | flattened | slide | not polished | fresh - used/wear
123 | Pendant | L | 358 | forged | x |  |  | x | 2D |  | x | uk |  | to shape | x |  |  |  |  | compressing | worn |  | 2 | x | fresh | cut+perforation | divide | cut | flattened | slide | not polished | fresh - used/wear
124 | Pendant | L | 358 | forged | x |  |  | x | 2D |  | x | uk |  | to shape | x |  |  |  |  | compressing | worn |  | 2 | x | fresh | cut+perforation | divide | cut | flattened | slide | not polished | fresh - used/wear
125 | Headdress | L | 358 | forged | x |  |  |  | 2D |  | x |  |  | to shape | x |  |  | openwork | cross | abrasive | worn |  | 1 | x | fresh | cut | reshape |  |  | perpendicular | not polished | fresh - used/wear
127 | Attachment | L | 358? | forged |  |  |  |  | 2D |  | x | slide |  | just cut |  | punched | flattened |  |  | abrasive | compressed |  | 2 | [8 empty] | used/wear
130 | Ring | uk |  | forged | x |  |  |  | 2D |  | x | perpendicular |  | to shape |  |  |  | chasing | lines | not polished | compressed |  | 2 | [8 empty] | fresh
132 | Headband | L | 359 | forged | x |  |  |  | 2D |  | x | slide |  | just cut |  | cut | flattened |  |  | compressing | compressed |  | 2 | [8 empty] | fresh
142 | Headband | L | 358 | forged | x |  |  |  | 2D |  | x | perpendicular |  | to shape |  | cut | flattened |  |  | compressing | not polished |  | 2 | x | not sure | perforation | perforate | cut | flattened |  |  | fresh - fresh
143 | Attachment | C3 | 35 | forged |  |  |  |  | 2D |  | x | perpendicular |  | to shape |  | cut | not treated |  |  | not visible | not polished |  | 2 | [8 empty] | n/a
150 | Attachment | Q1 | 889 | forged | x |  |  | x | 2D |  | x |  | x | just cut | [5 empty] | not polished | worn |  | 2 | x | old | cut+perforation | cut | punched | not treated | slide | not polished | used/wear
151 | Headband | Q1 | 889 | forged | x |  |  | x | 2D | [6 empty] | punched | flattened |  |  | not polished | worn |  | 2 | [8 empty] | used/wear
152 | Headband | Q1 | 889 | forged | x |  |  |  | 2D | [6 empty] | punched | not treated |  |  | not polished | worn |  | 2 | [8 empty] | used/wear