## pH17
pH 1.7 - Reactor A
General parameters
Weight Reactor (empty) |  |  | 222.48
Weight Reactor (full) |  |  | 441.85
Weight fluid |  |  | 219.37
Surface are sepiolite (cm2/gr) |  |  | 2363000
Weight Sepiliolite |  |  | 0.4
pH initial solution |  |  | 1.79
Time start experiment (no flow) |  |  | 7:22
Time start experiment (flowing) |  |  | 7:29
Calculated flow rate |  |  | 0.04923542
Calculated release rates
Si (mol/s/cm^2) |  | 7.118917e-17 | -16.14759
Mg (mol/s/cm^2) |  | 3.87394e-16 | -15.41185
Sampeling
Time stamp | Weight tube (gr) | Time sampled | Time past (s) | pH | Weight total sample (gr) | Weight total sample - tube (gr) | Weight Sample OES | Weight HNO3 | Dilution factor (OES) | Mg (ppm) diluted | Mg (mmol/gr) | Mg rate release (mol/s/cm^2) | Si (ppb) diluted (OES) | Si (mmol/gr) (OES) | Si release rate (mol/s/cm^2) (OES)
1 | 4.986 | 7:55 | 1800 | 1.84 | 11.189 | 6.203 | 5.953 | 0.053 | 0.9911755 | 1.23819 | 5.13974e-05 | 6.693219e-16 | 0.134042 | 4.815132e-06 | 4.180333e-17
2 | 4.986 | 8:25 | 3600 | 1.88 | 11.248 | 6.262 | 6.047 | 0.082 | 0.986621 | 1.58266 | 6.599965e-05 | 8.594796e-16 | 0.206548 | 7.453985e-06 | 6.471294e-17
3 | 4.982 | 8:58 | 5580 | 1.83 | 10.964 | 5.982 | 5.763 | 0.062 | 0.9893562 | 1.64268 | 6.83132e-05 | 8.896078e-16 | 0.254159 | 9.146831e-06 | 7.940965e-17
4 | 4.985 | 9:26 | 7260 | 1.84 | 11.154 | 6.169 | 5.915 | 0.072 | 0.9879739 | 1.64419 | 6.847166e-05 | 8.916713e-16 | 0.254202 | 9.161178e-06 | 7.953421e-17
5 | 4.99 | 9:55 | 9000 | 1.72 | 10.831 | 5.841 | 5.638 | 0.082 | 0.9856643 | 1.45698 | 6.081755e-05 | 7.919957e-16 | 0.255317 | 9.222922e-06 | 8.007025e-17
6 | 4.986 | 10:26 | 10860 | 1.84 | 10.898 | 5.912 | 5.709 | 0.071 | 0.9877163 | 1.29665 | 5.401258e-05 | 7.033781e-16 | 0.254003 | 9.156394e-06 | 7.949268e-17
7 | 4.99 | 11:25 | 14400 | 1.85 | 10.902 | 5.912 | 5.647 | 0.066 | 0.9884474 | 1.12051 | 4.664086e-05 | 6.0738e-16 | 0.251358 | 9.054344e-06 | 7.860671e-17
8 | 4.992 | 12:24 | 17940 | 1.84 | 10.852 | 5.86 | 5.658 | 0.061 | 0.9893338 | 0.965997 | 4.017328e-05 | 5.23156e-16 | 0.247955 | 8.92376e-06 | 7.747303e-17
9 | 4.982 | 13:40 | 22500 | 1.84 | 10.848 | 5.866 | 5.659 | 0.065 | 0.9886443 | 0.89124 | 3.709018e-05 | 4.830064e-16 | 0.240178 | 8.649898e-06 | 7.509545e-17
10 | 4.973 | 14:25 | 24000 | 1.81 | 10.868 | 5.895 | 5.631 | 0.075 | 0.9868559 | 0.8235 | 3.433319e-05 | 4.471036e-16 | 0.242143 | 8.73647e-06 | 7.584704e-17
11 | 4.976 | 15:25 | 27600 | 1.72 | 10.729 | 5.753 | 5.499 | 0.067 | 0.9879626 | 0.74975 | 3.122341e-05 | 4.066064e-16 | 0.235645 | 8.4925e-06 | 7.372898e-17
12 | 4.982 | 16:25 | 31200 | 1.86 | 10.773 | 5.791 | 5.615 | 0.078 | 0.986299 | 0.726199 | 3.029364e-05 | 3.944985e-16 | 0.228816 | 8.260297e-06 | 7.171307e-17
13 | 4.982 | 17:25 | 34800 | 1.69 | 11.095 | 6.113 | 5.835 | 0.076 | 0.9871426 | 0.7162 | 2.985099e-05 | 3.887342e-16 | 0.228326 | 8.235563e-06 | 7.149834e-17
14 | 4.974 | 18:25 | 38400 | 1.73 | 10.868 | 5.894 | 5.681 | 0.071 | 0.9876565 | 0.712088 | 2.966417e-05 | 3.863012e-16 | 0.222429 | 8.018688e-06 | 6.961551e-17
15 | 4.983 | 19:25 | 42000 | 1.78 | 10.876 | 5.893 | 5.711 | 0.086 | 0.9851647 | 0.663457 | 2.77082e-05 | 3.608296e-16 | 0.221149 | 7.992708e-06 | 6.938996e-17
pH 1.7 - Reactor B
General parameters
Weight Reactor (empty) |  |  | 223.34
Weight Reactor (full) |  |  | 439.3
Weight fluid |  |  | 215.96
Surface are sepiolite (cm2/gr) |  |  | 2363000
Weight Sepiliolite |  |  | 0.4
pH initial solution |  |  | 1.79 | [9 empty] | 0.001134588 | 0.0680753 | 2448.269
Time start experiment (no flow) |  |  | 7:22 | [11 empty] | 102.0112
Time start experiment (flowing) |  |  | 7:29
Calculated flow rate |  |  | 0.04990606
Calculated release rates
Si (mol/s/cm^2) |  | 6.955809e-17 | -16.15765
Mg (mol/s/cm^2) |  | 3.790514e-16 | -15.4213
[13 empty] | 0.075 | 2.670417e-06
Sampeling
Time stamp | Weight tube (gr) | Time sampled | Time past (s) | pH | Weight total sample (gr) | Weight total sample - tube (gr) | Weight Sample OES | Weight HNO3 | Dilution factor (OES) | Mg (ppm) diluted | Mg (mmol/gr) | Mg rate release (mol/s/cm^2) | Si (ppb) diluted (OES) | Si (mmol/gr) (OES) | Si release rate (mol/s/cm^2) (OES) | AVERAGE Si Release rate
1 | 4.996 | 7:55 | 1800 | 1.89 | 11.562 | 6.566 | 6.303 | 0.072 | 0.9887059 | 1.27846 | 5.320156e-05 | 6.928166e-16 | 0.118527 | 4.268429e-06 | 3.705704e-17 | 1.852852e-17
2 | 4.982 | 8:25 | 3600 | 1.9 | 10.897 | 5.915 | 5.731 | 0.089 | 0.9847079 | 1.72461 | 7.205894e-05 | 9.383865e-16 | 0.214649 | 7.761386e-06 | 6.73817e-17 | 3.369085e-17
3 | 4.993 | 8:58 | 5580 | 1.86 | 10.981 | 5.988 | 5.738 | 0.066 | 0.9886285 | 1.6638 | 6.924244e-05 | 9.017087e-16 | 0.235915 | 8.496504e-06 | 7.376374e-17 | 3.688187e-17
4 | 4.986 | 9:26 | 7260 | 1.73 | 11.137 | 6.151 | 5.876 | 0.067 | 0.9887262 | 1.57235 | 6.543009e-05 | 8.520625e-16 | 0.244422 | 8.802014e-06 | 7.641608e-17 | 3.820804e-17
5 | 4.993 | 9:55 | 9000 | 1.98 | 11.194 | 6.201 | 5.996 | 0.062 | 0.9897656 | 1.4383 | 5.978903e-05 | 7.786018e-16 | 0.240876 | 8.665208e-06 | 7.522837e-17 | 3.761419e-17
6 | 4.985 | 10:26 | 10860 | 1.86 | 10.874 | 5.889 | 4.942 | 0.082 | 0.9836783 | 1.21438 | 5.079323e-05 | 6.614542e-16 | 0.233994 | 8.469728e-06 | 7.353128e-17 | 3.676564e-17
7 | 4.987 | 11:25 | 14400 | 1.86 | 10.957 | 5.97 | 5.746 | 0.045 | 0.9922293 | 1.06944 | 4.434542e-05 | 5.774876e-16 | 0.24003 | 8.613334e-06 | 7.477802e-17 | 3.738901e-17
8 | 4.982 | 12:24 | 17940 | 1.84 | 10.856 | 5.874 | 5.678 | 0.077 | 0.9866203 | 0.94207 | 3.928597e-05 | 5.11601e-16 | 0.230943 | 8.334366e-06 | 7.235611e-17 | 3.617806e-17
9 | 4.975 | 13:40 | 22500 | 1.67 | 10.993 | 6.018 | 5.818 | 0.071 | 0.9879436 | 0.818271 | 3.407763e-05 | 4.437755e-16 | 0.219514 | 7.911301e-06 | 6.868321e-17 | 3.43416e-17
10 | 4.983 | 14:25 | 24000 | 1.83 | 10.948 | 5.965 | 5.551 | 0.073 | 0.9870199 | 0.819043 | 3.41417e-05 | 4.446098e-16 | 0.242308 | 8.740971e-06 | 7.588612e-17 | 3.794306e-17
11 | 4.996 | 15:25 | 27600 | 1.82 | 10.935 | 5.939 | 5.695 | 0.074 | 0.9871728 | 0.754425 | 3.144324e-05 | 4.094691e-16 | 0.230637 | 8.318665e-06 | 7.22198e-17 | 3.61099e-17
12 | 4.979 | 16:25 | 31200 | 1.83 | 10.963 | 5.984 | 5.771 | 0.062 | 0.9893708 | 0.68317 | 2.841019e-05 | 3.699713e-16 | 0.222973 | 8.024371e-06 | 6.966484e-17 | 3.483242e-17
13 | 4.989 | 17:25 | 34800 | 1.83 | 11.124 | 6.135 | 5.877 | 0.09 | 0.984917 | 0.699008 | 2.920027e-05 | 3.802601e-16 | 0.221068 | 7.99179e-06 | 6.938199e-17 | 3.469099e-17
14 | 5.01 | 18:25 | 38400 | 1.79 | 10.937 | 5.927 | 5.72 | 0.073 | 0.9873986 | 0.682155 | 2.842464e-05 | 3.701595e-16 | 0.221266 | 7.978845e-06 | 6.92696e-17 | 3.46348e-17
15 | 5.009 | 19:25 | 42000 | 1.84 | 10.983 | 5.974 | 5.778 | 0.09 | 0.9846626 | 0.671513 | 2.805895e-05 | 3.653973e-16 | 0.214233 | 7.746701e-06 | 6.72542e-17 | 3.36271e-17

## pH23
pH 2.3 - Reactor A
General parameters
Weight Reactor (empty) |  |  | 222.38
Weight Reactor (full) |  |  | 436.37
Weight fluid |  |  | 213.99
Surface area sepiolite (cm2/gr) |  |  | 2363000 | 123.3486
Weight sepiolite |  |  | 0.522 |  | Weight vial | 9.047
pH initial solution |  |  | 2.34 |  | Weight clay (before slurry) | 0.531
Time start experiment (no flow) |  |  | 7:10 |  | Weight vial and redudant clay | 9.056
Time start experiment (flowing) |  |  | 7:15
Calculated flow rate |  |  | 0.04980889 | 2.988533
Calculated release rates
Si (mol/s/cm^2) |  | 5.405046e-17 | -16.2672
Mg (mol/s/cm^2) |  | 2.591665e-16 | -15.58642
Sampeling
Time stamp | Weight tube (gr) | Time sampled | Time past (s) | pH | Weight total sample (gr) | Weight total sample - tube (gr) | Weight Sample OES | Weight HNO3 | Weight Sample SFA | Weight NaOH | Dilution factor (OES) | Dilution factor SFA | Mg (ppm) diluted | Mg (mmol/gr) | Mg rate release (mol/s/cm^2) | Si (ppn) diluted (OES) | Si (mmol/gr) (OES) | Si release rate (mol/s/cm^2) (OES) | Si (ppb) diluted (SFA) | Si (mmol/gr) (SFA) | Si release rate (mol/s/cm^2) (SFA)
1 | 5.016 | 7:40 | 1800 | 2.44 | 12.303 | 7.287 | 3.815 | 0.061 | 3.213 | 0.119 | 0.9842621 | 0.9642857 | 1.04193 | 4.355441e-05 | 4.396882e-16 | 0.183943 | 6.654115e-06 | 4.478285e-17 | 358.732 | 6.19205e-06 | 4.16731e-17 | 4.322798e-17
2 | 4.993 | 8:10 | 3600 | 2.4 | 13.74 | 8.747 | 4.221 | 0.054 | 4.253 | 0.152 | 0.9873684 | 0.9654938 | 1.43944 | 5.998169e-05 | 6.05524e-16 | 0.262416 | 9.463002e-06 | 6.368693e-17 | 505.219 | 8.709642e-06 | 5.861674e-17 | 6.115183e-17
3 | 4.975 | 8:40 | 5400 | 2.25 | 13.955 | 8.98 | 4.387 | 0.044 | 4.425 | 0.154 | 0.99007 | 0.9663682 | 1.51808 | 6.308602e-05 | 6.368627e-16 | 0.28717 | 1.03274e-05 | 6.950442e-17 | 546.228 | 9.408089e-06 | 6.331736e-17 | 6.641089e-17
4 | 4.986 | 9:10 | 7200 | 2.21 | 14.097 | 9.111 | 4.153 | 0.061 | 4.649 | 0.165 | 0.9855244 | 0.965725 | 1.4451 | 6.033022e-05 | 6.090424e-16 | 0.285365 | 1.030982e-05 | 6.938611e-17 | 543.666 | 9.370198e-06 | 6.306235e-17 | 6.622423e-17
5 | 4.992 | 9:40 | 9000 | 2.21 | 13.931 | 8.939 | 4.448 | 0.082 | 4.232 | 0.158 | 0.9818985 | 0.9640091 | 1.31011 | 5.489661e-05 | 5.541894e-16 | 0.270079 | 9.793594e-06 | 6.591184e-17 | 524.627 | 9.058151e-06 | 6.096225e-17 | 6.343704e-17
6 | 5.005 | 10:10 | 10800 | 2.39 | 13.949 | 8.944 | 4.652 | 0.063 | 3.991 | 0.156 | 0.9866384 | 0.9623824 | 1.21359 | 5.06079e-05 | 5.108942e-16 | 0.266912 | 9.632254e-06 | 6.482601e-17 | 508.378 | 8.792434e-06 | 5.917394e-17 | 6.199998e-17
7 | 4.975 | 11:10 | 14400 | 2.23 | 13.823 | 8.848 | 4.567 | 0.073 | 3.973 | 0.155 | 0.9842672 | 0.9624516 | 1.02149 | 4.269976e-05 | 4.310604e-16 | 0.237231 | 8.581758e-06 | 5.775607e-17 | 468.931 | 8.109613e-06 | 5.457849e-17 | 5.616728e-17
8 | 4.994 | 12:10 | 18000 | 2.38 | 15.15 | 10.156 | 4.876 | 0.069 | 5.026 | 0.17 | 0.9860465 | 0.9672825 | 0.896788 | 3.74194e-05 | 3.777543e-16 | 0.230954 | 8.339614e-06 | 5.612642e-17 | 451.787 | 7.774106e-06 | 5.232049e-17 | 5.422346e-17
9 | 4.987 | 13:10 | 21600 | 2.23 | 14.477 | 9.49 | 4.644 | 0.062 | 4.539 | 0.155 | 0.9868253 | 0.9669791 | 0.76735 | 3.199319e-05 | 3.22976e-16 | 0.217173 | 7.835801e-06 | 5.273571e-17 | 421.728 | 7.259144e-06 | 4.885475e-17 | 5.079523e-17
10 | 4.981 | 14:40 | 23400 | 2.33 | 14.016 | 9.035 | 4.44 | 0.057 | 4.302 | 0.155 | 0.9873249 | 0.9652232 | 0.709753 | 2.957682e-05 | 2.985824e-16 | 0.22354 | 8.061447e-06 | 5.425433e-17 | 436.696 | 7.53046e-06 | 5.068073e-17 | 5.246753e-17
11 | 4.997 | 15:10 | 25200 | 2.34 | 13.936 | 8.939 | 4.332 | 0.053 | 4.33 | 0.153 | 0.9879133 | 0.9658711 | 0.684129 | 2.849204e-05 | 2.876313e-16 | 0.227959 | 8.215911e-06 | 5.529389e-17 | 441.398 | 7.606437e-06 | 5.119207e-17 | 5.324298e-17
12 | 4.99 | 16:10 | 28800 | 2.49 | 13.946 | 8.956 | 4.514 | 0.065 | 4.211 | 0.157 | 0.9858048 | 0.9640568 | 0.652256 | 2.722272e-05 | 2.748174e-16 | 0.224993 | 8.126358e-06 | 5.469118e-17 | 443.522 | 7.657423e-06 | 5.153521e-17 | 5.311319e-17
13 | 4.991 | 17:10 | 32400 | 2.26 | 14.019 | 9.028 | 4.238 | 0.044 | 4.636 | 1.154 | 0.9897244 | 0.8006908 | 0.634478 | 2.637586e-05 | 2.662682e-16 | 0.229455 | 8.254696e-06 | 5.555491e-17 | 442.329 | 9.194977e-06 | 6.188309e-17 | 5.8719e-17
14 | 4.986 | 18:10 | 36000 | 2.2 | 13.882 | 8.896 | 4.149 | 0.047 | 4.487 | 1.157 | 0.9887989 | 0.7950035 | 0.602844 | 2.508426e-05 | 2.532293e-16 | 0.221139 | 7.962973e-06 | 5.359159e-17 | 431.221 | 9.028195e-06 | 6.076063e-17 | 5.717611e-17
15 | 4.984 | 19:05 | 39300 | 2.37 | 13.993 | 9.009 | 4.541 | 0.051 | 4.24 | 0.157 | 0.9888937 | 0.9642938 | 0.577002 | 2.400668e-05 | 2.423509e-16 | 0.216095 | 7.780597e-06 | 5.236418e-17 | 419.078 | 7.233618e-06 | 4.868295e-17 | 5.052357e-17
pH 2.3 - Reactor B
General parameters
Weight Reactor (empty) |  |  | 222.25
Weight Reactor (full) |  |  | 440.21
Weight fluid |  |  | 217.96
Surface area sepiolite (cm2/gr) |  |  | 2363000
Weight sepiolite |  |  | 0
pH initial solution |  |  | 2.34
Time start experiment (no flow) |  |  | 7:12
Time start experiment (flowing) |  |  | 7:15
Calculated flow rate |  |  | 0.05166889
Calculated release rates
Si (mol/s/cm^2) |  | 5.13351e-17 | -16.28959
Mg (mol/s/cm^2) |  | 2.573307e-16 | -15.58951
Sampeling
Time stamp | Weight tube (gr) | Time sampled | Time past (s) | pH | Weight total sample (gr) | Weight total sample - tube (gr) | Weight Sample OES | Weight HNO3 | Weight Sample SFA | Weight NaOH | Dilution factor (OES) | Dilution factor SFA | Mg (ppm) diluted | Mg (mmol/gr) | Mg rate release (mol/s/cm^2) | Si (ppb) diluted (OES) | Si (mmol/gr) (OES) | Si release rate (mol/s/cm^2) (OES) | Si (ppb) diluted (SFA)
1 | 4.982 | 7:40 | 1800 | 2.32 | 12.45 | 7.468 | 3.336 | 0.057 | 3.812 | 0.125 | 0.9832007 | 0.9682499 | 0.976617 | 4.086829e-05 | 4.125714e-16 | 0.163069 | 5.905369e-06 | 3.974371e-17
2 | 4.995 | 8:10 | 3600 | 2.4 | 14.262 | 9.267 | 3.859 | 0.073 | 4.157 | 0.154 | 0.9814344 | 0.9642774 | 1.44576 | 6.060931e-05 | 6.118598e-16 | 0.247953 | 8.995513e-06 | 6.054068e-17
3 | 4.988 | 8:40 | 5400 | 2.33 | 14.184 | 9.196 | 4.837 | 0.051 | 4.127 | 0.154 | 0.9895663 | 0.9640271 | 1.54142 | 6.408855e-05 | 6.469834e-16 | 0.275262 | 9.904196e-06 | 6.665621e-17
4 | 4.983 | 9:10 | 7200 | 2.36 | 13.956 | 8.973 | 4.553 | 0.045 | 4.075 | 0.156 | 0.9902131 | 0.9631293 | 1.46046 | 6.068276e-05 | 6.126014e-16 | 0.274737 | 9.878848e-06 | 6.648561e-17
5 | 5.001 | 9:40 | 9000 | 2.33 | 14.133 | 9.132 | 4.385 | 0.049 | 4.491 | 0.158 | 0.988949 | 0.9660142 | 1.33186 | 5.541011e-05 | 5.593732e-16 | 0.263732 | 9.495258e-06 | 6.390401e-17
6 | 4.994 | 10:10 | 10800 | 2.24 | 14.034 | 9.04 | 4.343 | 0.059 | 4.501 | 0.158 | 0.986597 | 0.9660871 | 1.20515 | 5.025806e-05 | 5.073625e-16 | 0.250734 | 9.048806e-06 | 6.089935e-17
7 | 4.996 | 11:10 | 14400 | 2.2 | 14.278 | 9.282 | 4.312 | 0.065 | 4.684 | 0.159 | 0.9851496 | 0.9671691 | 0.997974 | 4.167939e-05 | 4.207596e-16 | 0.233679 | 8.445694e-06 | 5.684034e-17
8 | 4.99 | 12:10 | 18000 | 2.23 | 13.941 | 8.951 | 4.751 | 0.06 | 3.903 | 0.152 | 0.9875286 | 0.9625154 | 1.20358 | 5.014523e-05 | 5.062235e-16 | 0.309686 | 1.11658e-05 | 7.514691e-17
9 | 4.991 | 13:10 | 21600 | 2.2 | 14.832 | 9.841 | 4.849 | 0.053 | 4.758 | 0.154 | 0.9891881 | 0.9686482 | 0.940052 | 3.910006e-05 | 3.947208e-16 | 0.263161 | 9.47241e-06 | 6.375025e-17
10 | 4.999 | 14:40 | 23400 | 2.4 | 12.707 | 7.708 | 4.557 | 0.063 | 2.836 | 0.128 | 0.9863636 | 0.9568151 | 0.740557 | 3.089056e-05 | 3.118448e-16 | 0.228171 | 8.236472e-06 | 5.543226e-17
11 | 4.992 | 15:10 | 25200 | 2.27 | 14.378 | 9.386 | 5.531 | 0.05 | 4.673 | 0.155 | 0.991041 | 0.9678956 | 0.711427 | 2.953542e-05 | 2.981644e-16 | 0.228704 | 8.216748e-06 | 5.529952e-17
12 | 5.002 | 16:10 | 28800 | 2.43 | 14.195 | 9.193 | 4.366 | 0.058 | 4.569 | 0.154 | 0.9868897 | 0.9673936 | 0.654703 | 2.729481e-05 | 2.755451e-16 | 0.217628 | 7.851705e-06 | 5.284275e-17
13 | 4.999 | 17:10 | 32400 | 2.22 | 14.252 | 9.253 | 4.695 | 0.072 | 4.221 | 0.158 | 0.9848962 | 0.9639187 | 0.626963 | 2.619123e-05 | 2.644043e-16 | 0.217844 | 7.875407e-06 | 5.300226e-17
14 | 4.995 | 18:10 | 36000 | 2.39 | 14.225 | 9.23 | 4.645 | 0.055 | 4.274 | 0.154 | 0.9882979 | 0.9652213 | 0.596735 | 2.484266e-05 | 2.507903e-16 | 0.209056 | 7.531693e-06 | 5.068903e-17
15 | 4.99 | 19:05 | 39300 | 2.34 | 14.43 | 9.44 | 4.214 | 0.053 | 4.904 | 0.158 | 0.9875791 | 0.968787 | 0.567276 | 2.363344e-05 | 2.38583e-16 | 0.201145 | 7.251957e-06 | 4.880638e-17

## pH27
pH 2.7 - Reactor A
General parameters
Weight Reactor (empty)
Weight Reactor (full)
Weight fluid
Surface are sepiolite (cm2/gr) |  |  | 2140000
Weight Sepiliolite |  |  | 0.506
pH initial solution | [12 empty] | 0.001134588 | 0.0680753 | 2448.269
Time start experiment (no flow) | [14 empty] | 102.0112
Time start experiment (flowing)
Calculated flow rate |  |  | 0.04837316
Calculated release rates
Si (mol/s/cm^2) |  | 4.118111e-17 | -16.3853
Mg (mol/s/cm^2) |  | 2.640653e-16 | -15.57829
[13 empty] | 0.075 | 2.670417e-06
Sampling
Time stamp | Weight tube (gr) | Time sampled | Time past (s) | pH | Weight total sample (gr) | Weight total sample - tube (gr) | Weight Sample OES | Weight HNO3 | Weight sample SFA | Weight 0.1 M NaCl | Dilution factor (OES) | Dilution factor (SFA) | Mg (ppm) diluted | Mg (mmol/gr) | Mg rate release (mol/s/cm^2) | Si (ppm) | Si (mmol/gr) (OES) | Si release rate (mol/s/cm^2) (OES) | AVERAGE Si Release rate
1 | 6.685 | 8:00 | 1800 | 2.77 | 16.871 | 10.186 | 4.567 | 0.044 | 5.273 | 0.047 | 0.9904576 | 0.9911654 | 1.16447 | 4.837231e-05 | 5.402278e-16 | 0.4164 | 6.992535e-06 | 5.206233e-17 | 5.052125e-17
2 | 6.66 | 8:30 | 3600 | 2.79 | 16.668 | 10.008 | 4.514 | 0.059 | 5.128 | 0.102 | 0.9870982 | 0.9804971 | 1.41837 | 5.911988e-05 | 6.602581e-16 | 0.4731 | 8.031131e-06 | 5.97951e-17 | 5.906635e-17
3 | 6.657 | 9:00 | 5400 | 2.74 | 16.804 | 10.147 | 4.503 | 0.056 | 5.376 | 0.047 | 0.9877166 | 0.9913332 | 1.35928 | 5.662144e-05 | 6.323552e-16 | 0.4584 | 7.696531e-06 | 5.730387e-17 | 5.68226e-17
4 | 6.751 | 9:30 | 7200 | 2.68 | 16.717 | 9.966 | 4.47 | 0.056 | 5.217 | 0.047 | 0.987627 | 0.9910714 | 1.22866 | 5.118505e-05 | 5.716409e-16 | 0.4232 | 7.1074e-06 | 5.291755e-17 | 5.288078e-17
5 | 6.635 | 10:00 | 9000 | 2.64 | 17.22 | 10.585 | 4.883 | 0.055 | 5.466 | 0.047 | 0.9888619 | 0.9914747 | 1.08618 | 4.519293e-05 | 5.047202e-16 | 0.3966 | 6.65796e-06 | 4.957127e-17 | 4.992299e-17
6 | 6.657 | 10:30 | 10800 | 2.63 | 16.815 | 10.158 | 4.751 | 0.052 | 5.076 | 0.047 | 0.9891734 | 0.9908257 | 0.987773 | 4.108555e-05 | 4.588484e-16 | 0.3692 | 6.202039e-06 | 4.617676e-17 | 4.682816e-17
7 | 6.668 | 11:30 | 14400 | 2.66 | 16.654 | 9.986 | 4.608 | 0.059 | 5.087 | 0.046 | 0.987358 | 0.9910384 | 0.843235 | 3.51381e-05 | 3.924267e-16 | 0.356 | 5.979014e-06 | 4.451624e-17 | 4.41857e-17
8 | 6.751 | 12:30 | 18000 | 2.63 | 16.761 | 10.01 | 4.882 | 0.052 | 4.863 | 0.047 | 0.9894609 | 0.9904277 | 0.75453 | 3.137489e-05 | 3.503987e-16 | 0.346 | 5.814648e-06 | 4.329247e-17 | 4.279234e-17
9 | 6.651 | 13:30 | 21600 | 2.64 | 16.745 | 10.094 | 4.232 | 0.052 | 5.643 | 0.046 | 0.9878618 | 0.9919142 | 0.702783 | 2.927045e-05 | 3.26896e-16 | 0.34 | 5.705253e-06 | 4.247797e-17 | 4.186706e-17
10 | 6.671 | 14:30 | 25200 | 2.63 | 16.704 | 10.033 | 4.619 | 0.049 | 5.178 | 0.046 | 0.989503 | 0.9911945 | 0.678694 | 2.822028e-05 | 3.151675e-16 | 0.3446 | 5.78664e-06 | 4.308394e-17 | 4.279149e-17
11 | 6.652 | 15:30 | 28800 | 2.59 | 17.643 | 10.991 | 5.065 | 0.051 | 5.677 | 0.046 | 0.9900313 | 0.9919623 | 0.629893 | 2.617714e-05 | 2.923495e-16 | 0.3466 | 5.81572e-06 | 4.330045e-17 | 4.237189e-17
12 | 6.695 | 16:30 | 32400 | 2.65 | 16.645 | 9.95 | 4.24 | 0.048 | 5.519 | 0.047 | 0.988806 | 0.9915559 | 0.606456 | 2.523438e-05 | 2.818206e-16 | 0.3404 | 5.714029e-06 | 4.254332e-17 | 4.195597e-17
13 | 6.686 | 17:30 | 36000 | 2.65 | 16.517 | 9.831 | 4.648 | 0.058 | 4.872 | 0.047 | 0.9876753 | 0.9904452 | 0.576418 | 2.401197e-05 | 2.681686e-16 | 0.3356 | 5.639772e-06 | 4.199045e-17 | 4.148073e-17
14 | 6.684 | 18:30 | 39600 | 2.61 | 16.67 | 9.986 | 4.397 | 0.054 | 5.374 | 0.047 | 0.9878679 | 0.99133 | 0.552706 | 2.30197e-05 | 2.570868e-16 | 0.328 | 5.507134e-06 | 4.10029e-17 | 4.042493e-17
15 | 6.649 | 19:30 | 43200 | 2.65 | 16.767 | 10.118 | 4.408 | 0.048 | 5.463 | 0.047 | 0.989228 | 0.9914701 | 0.531229 | 2.209478e-05 | 2.467573e-16 | 0.3165 | 5.313298e-06 | 3.955971e-17 | 3.912712e-17
16 | 6.69 | 20:30 | 46800 | 2.63 | 16.903 | 10.213 | 4.561 | 0.057 | 5.266 | 0.046 | 0.987657 | 0.9913404 | 0.512011 | 2.132935e-05 | 2.382087e-16 | 0.3095 | 5.196464e-06 | 3.868983e-17
pH 2.7 - Reactor B
General parameters
Weight Reactor (empty)
Weight Reactor (full)
Weight fluid
Surface are sepiolite (cm2/gr) |  |  | 2140000
Weight Sepiliolite |  |  | 0.468
pH initial solution | [12 empty] | 0.001134588 | 0.0680753 | 2448.269
Time start experiment (no flow) | [14 empty] | 102.0112
Time start experiment (flowing)
Calculated flow rate |  |  | 0.04838571
Calculated release rates
Si (mol/s/cm^2) |  | 3.741631e-17 | -16.42694
Mg (mol/s/cm^2) |  | 2.237701e-16 | -15.6502
[13 empty] | 0.075 | 2.670417e-06
Sampling
Time stamp | Weight tube (gr) | Time sampled | Time past (s) | pH | Weight total sample (gr) | Weight total sample - tube (gr) | Weight Sample OES | Weight HNO3 | Weight sample SFA | Weight 0.1 M NaCl | Dilution factor (OES) | Dilution factor (SFA) | Mg (ppm) diluted | Mg (mmol/gr) | Mg rate release (mol/s/cm^2) | Si (ppm) | Si (mmol/gr) (OES) | Si release rate (mol/s/cm^2) (OES) | AVERAGE Si Release rate
1 | 6.694 | 8:00 | 1800 | 2.68 | 16.694 | 16.993 | 4.379 | 0.05 | 5.56 | 0.047 | 0.9887108 | 0.9916176 | 1.11554 | 4.642162e-05 | 5.184423e-16 | 0.3624 | 6.082947e-06 | 4.529007e-17 | 2.264503e-17
2 | 6.691 | 8:30 | 3600 | 2.68 | 16.862 | 10.171 | 4.53 | 0.06 | 5.221 | 0.047 | 0.9869281 | 0.9910782 | 1.36326 | 5.68326e-05 | 6.347135e-16 | 0.4314 | 7.245065e-06 | 5.394252e-17 | 2.697126e-17
3 | 6.692 | 9:00 | 5400 | 2.7 | 16.795 | 10.103 | 4.456 | 0.058 | 5.343 | 0.046 | 0.9871511 | 0.9914641 | 1.31801 | 5.493378e-05 | 6.135072e-16 | 0.4168 | 6.997144e-06 | 5.209664e-17 | 2.604832e-17
4 | 6.635 | 9:30 | 7200 | 2.67 | 16.719 | 10.084 | 4.582 | 0.056 | 5.219 | 0.048 | 0.9879258 | 0.9908867 | 1.18825 | 4.948663e-05 | 5.526727e-16 | 0.3907 | 6.562805e-06 | 4.886281e-17 | 2.44314e-17
5 | 6.579 | 10:00 | 9000 | 2.69 | 17.246 | 10.667 | 5.09 | 0.053 | 5.361 | 0.045 | 0.9896947 | 0.9916759 | 1.0533 | 4.378801e-05 | 4.890299e-16 | 0.372 | 6.243718e-06 | 4.648707e-17 | 2.324353e-17
6 | 6.672 | 10:30 | 10800 | 2.68 | 16.901 | 10.229 | 4.764 | 0.054 | 5.268 | 0.046 | 0.988792 | 0.9913436 | 0.953114 | 3.965923e-05 | 4.429191e-16 | 0.3512 | 5.896582e-06 | 4.39025e-17 | 2.195125e-17
7 | 6.684 | 11:30 | 14400 | 2.64 | 16.878 | 10.194 | 4.634 | 0.048 | 5.04 | 0.047 | 0.989748 | 0.9907608 | 0.791087 | 3.288547e-05 | 3.672689e-16 | 0.3242 | 5.44646e-06 | 4.055115e-17 | 2.027558e-17
8 | 6.701 | 12:30 | 18000 | 2.66 | 16.624 | 9.923 | 4.584 | 0.06 | 5.136 | 0.047 | 0.9870801 | 0.9909319 | 0.702579 | 2.928513e-05 | 3.270599e-16 | 0.3127 | 5.252356e-06 | 3.910597e-17 | 1.955299e-17
9 | 6.625 | 13:30 | 21600 | 2.64 | 16.65 | 10.025 | 3.996 | 0.058 | 5.779 | 0.046 | 0.9856931 | 0.992103 | 0.635195 | 2.651366e-05 | 2.961078e-16 | 0.3054 | 5.123684e-06 | 3.814796e-17 | 1.907398e-17
10 | 6.649 | 14:30 | 25200 | 2.64 | 16.589 | 9.94 | 4.714 | 0.054 | 4.913 | 0.047 | 0.9886745 | 0.9905242 | 0.61082 | 2.541934e-05 | 2.838863e-16 | 0.3141 | 5.278043e-06 | 3.929722e-17 | 1.964861e-17
11 | 6.648 | 15:30 | 28800 | 2.68 | 17.72 | 11.072 | 5.138 | 0.058 | 5.703 | 0.047 | 0.9888376 | 0.9918261 | 0.57522 | 2.39339e-05 | 2.672967e-16 | 0.3067 | 5.146931e-06 | 3.832104e-17 | 1.916052e-17
12 | 6.652 | 16:30 | 32400 | 2.64 | 16.563 | 9.911 | 4.477 | 0.058 | 5.19 | 0.047 | 0.9872106 | 0.9910254 | 0.550063 | 2.292488e-05 | 2.560278e-16 | 0.3059 | 5.137653e-06 | 3.825196e-17 | 1.912598e-17
13 | 6.667 | 17:30 | 36000 | 2.63 | 16.505 | 9.838 | 4.47 | 0.051 | 5.078 | 0.047 | 0.9887193 | 0.9908293 | 0.52583 | 2.188148e-05 | 2.443751e-16 | 0.3029 | 5.088274e-06 | 3.788432e-17 | 1.894216e-17
14 | 6.677 | 18:30 | 39600 | 2.65 | 16.656 | 9.979 | 4.464 | 0.06 | 5.294 | 0.047 | 0.9867374 | 0.9912001 | 0.496762 | 2.071339e-05 | 2.313297e-16 | 0.2947 | 4.948674e-06 | 3.684493e-17 | 1.842247e-17
15 | 6.586 | 19:30 | 43200 | 2.66 | 16.579 | 9.993 | 4.16 | 0.057 | 5.566 | 0.047 | 0.9864833 | 0.9916266 | 0.484342 | 2.020072e-05 | 2.256041e-16 | 0.2863 | 4.805552e-06 | 3.577933e-17 | 1.788966e-17
16 | 6.695 | 20:30 | 46800 | 2.62 | 16.808 | 10.113 | 4.493 | 0.054 | 5.331 | 0.057 | 0.988124 | 0.9894209 | 0.47726 | 1.987229e-05 | 2.219362e-16 | 0.285 | 4.794395e-06 | 3.569626e-17

## pH33
pH 3.3 - Reactor A
General parameters
Weight Reactor (empty) |  |  | 221.95
Weight Reactor (full) |  |  | 441.1
Weight fluid |  |  | 219.15
Surface area sepiolite (cm2/gr) |  |  | 2363000
Weight sepiolite |  |  | 0.579 | 136.8177 | Weight vial | 9.093
pH initial solution |  |  | 3.35 |  | Weight clay (before slurry) | 0.609
Time start experiment (no flow) |  |  | 7:10 |  | Weight vial and redudant clay | 9.123
Time start experiment (flowing) |  |  | 7:16
Calculated flow rate |  |  | 0.04104444 | 2.462667
Calculated release rates
Si (mol/s/cm^2) |  | 3.554897e-17 | -16.44917
Mg (mol/s/cm^2) |  | 1.654133e-16 | -15.78143
Sampeling
Time stamp | Weight tube (gr) | Time sampled | Time past (s) | pH | Weight total sample (gr) | Weight total sample - tube (gr) | Weight Sample OES | Weight HNO3 | Weight Sample SFA | Weight NaOH | Dilution factor (OES) | Dilution factor SFA | Mg (ppm) diluted | Mg (mmol/gr) | Mg rate release (mol/s/cm^2) | Si (ppb) diluted (OES) | Si (mmol/gr) (OES) | Si release rate (mol/s/cm^2) (OES) | Si (ppb) diluted (SFA) | Si (mmol/gr) (SFA) | Si release rate (mol/s/cm^2) (SFA)
1 | 4.596 | 7:40 | 1800 | 3.65 | 14.043 | 9.447 | 5.606 | 0.093 | 3.403 | 0.02 | 0.9836813 | 0.9941572 | 0.379227 | 1.586168e-05 | 1.189601e-16 | 0.252074 | 9.12413e-06 | 4.561969e-17 | 0.480808 | 8.04983e-06 | 4.02483e-17 | 4.316834e-17
2 | 4.483 | 8:10 | 3600 | 3.43 | 13.292 | 8.809 | 4.413 | 0.054 | 4.188 | 0.02 | 0.9879113 | 0.9952471 | 0.696375 | 2.900211e-05 | 2.175112e-16 | 0.426785 | 1.538187e-05 | 7.690771e-17 | 0.8316481 | 1.390845e-05 | 6.954078e-17 | 7.186704e-17
3 | 4.461 | 8:40 | 5400 | 3.42 | 12.914 | 8.453 | 4.25 | 0.064 | 3.964 | 0.021 | 0.9851646 | 0.9947302 | 0.933082 | 3.896865e-05 | 2.922587e-16 | 0.502561 | 1.816343e-05 | 9.081523e-17 | 0.9758429 | 1.632844e-05 | 8.164047e-17 | 8.045601e-17
4 | 4.53 | 9:10 | 7200 | 3.62 | 12.271 | 7.741 | 4.053 | 0.064 | 3.352 | 0.015 | 0.9844547 | 0.995545 | 1.06196 | 4.438301e-05 | 3.328656e-16 | 0.501439 | 1.813595e-05 | 9.067782e-17 | 0.9668567 | 1.616484e-05 | 8.082247e-17 | 7.773946e-17
5 | 4.514 | 9:40 | 9000 | 3.51 | 13.493 | 8.979 | 4.338 | 0.059 | 4.283 | 0.015 | 0.9865818 | 0.99651 | 1.12147 | 4.676909e-05 | 3.507608e-16 | 0.468475 | 1.690718e-05 | 8.453412e-17 | 0.8993468 | 1.502158e-05 | 7.510631e-17 | 7.136976e-17
6 | 4.531 | 10:10 | 10800 | 3.55 | 13.099 | 8.568 | 4.23 | 0.063 | 4.059 | 0.02 | 0.9853249 | 0.9950968 | 1.11606 | 4.660285e-05 | 3.49514e-16 | 0.426661 | 1.541776e-05 | 7.708718e-17 | 0.8183198 | 1.368762e-05 | 6.843663e-17 | 6.507372e-17
7 | 4.503 | 11:10 | 14400 | 3.36 | 12.911 | 8.408 | 4.216 | 0.059 | 3.851 | 0.015 | 0.9861988 | 0.99612 | 0.991656 | 4.137147e-05 | 3.102795e-16 | 0.345767 | 1.248352e-05 | 6.241626e-17 | 0.6798263 | 1.135943e-05 | 5.679593e-17 | 5.386234e-17
8 | 4.46 | 12:10 | 18000 | 3.54 | 13.666 | 9.206 | 5.0369 | 0.048 | 3.85 | 0.016 | 0.9905603 | 0.9958614 | 0.870726 | 3.616637e-05 | 2.712421e-16 | 0.29933 | 1.075938e-05 | 5.379576e-17 | 0.5779951 | 9.660405e-06 | 4.830101e-17 | 4.607749e-17
9 | 4.52 | 13:10 | 21600 | 3.35 | 11.857 | 7.337 | 3.479 | 0.056 | 3.508 | 0.013 | 0.9841584 | 0.9963079 | 0.743977 | 3.110276e-05 | 2.332658e-16 | 0.256239 | 9.270391e-06 | 4.635098e-17 | 0.5009326 | 8.368658e-06 | 4.184241e-17 | 4.046225e-17
10 | 4.525 | 14:10 | 25200 | 3.37 | 11.774 | 7.249 | 4.1299 | 0.043 | 2.756 | 0.016 | 0.9896954 | 0.994228 | 0.693455 | 2.882844e-05 | 2.162087e-16 | 0.241637 | 8.693201e-06 | 4.346509e-17 | 0.4754842 | 7.960131e-06 | 3.979982e-17 | 3.859037e-17
11 | 4.5 | 15:10 | 28800 | 3.47 | 11.923 | 7.423 | 3.595 | 0.032 | 3.509 | 0.013 | 0.9911773 | 0.9963089 | 0.648449 | 2.691714e-05 | 2.018743e-16 | 0.231271 | 8.307831e-06 | 4.153828e-17 | 0.4422201 | 7.38779e-06 | 3.693817e-17 | 3.615283e-17
12 | 4.472 | 16:10 | 32400 | 3.37 | 11.938 | 7.466 | 3.515 | 0.046 | 3.613 | 0.016 | 0.9870823 | 0.9955911 | 0.602799 | 2.512601e-05 | 1.884411e-16 | 0.221611 | 7.993846e-06 | 3.996839e-17 | 0.4335737 | 7.248565e-06 | 3.624206e-17 | 3.624206e-17
13 | 4.52 | 17:10 | 36000 | 3.46 | 11.788 | 7.268 | 4.413 | 0.062 | 2.495 | 0.015 | 0.9861453 | 0.9940239 | 0.582969 | 2.432254e-05 | 1.824152e-16 | 0.225474 | 8.140919e-06 | 4.070374e-17 | 0.4415783 | 7.394025e-06 | 3.696935e-17 | 3.618823e-17
14 | 4.504 | 18:10 | 39600 | 3.43 | 12.006 | 7.502 | 3.679 | 0.066 | 3.571 | 0.016 | 0.9823765 | 0.9955394 | 0.558417 | 2.338757e-05 | 1.754031e-16 | 0.222454 | 8.062692e-06 | 4.031261e-17 | 0.4342156 | 7.259672e-06 | 3.62976e-17 | 3.573229e-17
15 | 4.504 | 19:10 | 43200 | 3.37 | 12.048 | 7.544 | 3.638 | 0.063 | 3.62 | 0.016 | 0.9829776 | 0.9955996 | 0.536758 | 2.24667e-05 | 1.684967e-16 | 0.216726 | 7.850282e-06 | 3.925058e-17 | 0.4256069 | 7.115314e-06 | 3.557582e-17 | 3.541109e-17
16 | 4.519 | 20:10 | 46800 | 3.5 | 11.834 | 7.315 | 3.772 | 0.064 | 3.216 | 0.016 | 0.983316 | 0.9950495 | 0.525321 | 2.198042e-05 | 1.648497e-16 | 0.216642 | 7.844539e-06 | 3.922187e-17 | 0.4244365 | 7.099669e-06 | 3.54976e-17 | 3.542829e-17
17 |  | 21:10 | 50400 | 3.39 |  |  | 4.695 | 0.067 | 4.222 | 0.015 | 0.9859303 | 0.9964598 | 0.520467 | 2.171958e-05 | 1.628934e-16 | 0.216114 | 7.80467e-06 | 3.902253e-17 | 0.4259468 | 7.114848e-06 | 3.557349e-17 | 3.608851e-17
pH 3.3 - Reactor B
General parameters
Weight Reactor (empty) |  |  | 221.95
Weight Reactor (full) |  |  | 442.32
Weight fluid |  |  | 220.37
Surface area sepiolite (cm2/gr) |  |  | 2363000
Weight sepiolite |  |  | 0.568 |  | Weight vial | 9.097
pH initial solution |  |  | 3.35 |  | Weight clay (before slurry) | 0.601
Time start experiment (no flow) |  |  | 7:10 |  | Weight vial and redudant clay | 9.13
Time start experiment (flowing) |  |  | 7:18
Calculated flow rate |  |  | 0.04244012 | 2.546407
Calculated release rates
Si (mol/s/cm^2) |  | 3.347177e-17 | -16.47532
Mg (mol/s/cm^2) |  | 1.601482e-16 | -15.79548
Sampeling
Time stamp | Weight tube (gr) | Time sampled | Time past (s) | pH | Weight total sample (gr) | Weight total sample - tube (gr) | Weight Sample OES | Weight HNO3 | Weight Sample SFA | Weight NaOH | Dilution factor (OES) | Dilution factor SFA | Mg (ppm) diluted | Mg (mmol/gr) | Mg rate release (mol/s/cm^2) | Si (ppb) diluted (OES) | Si (mmol/gr) (OES) | Si release rate (mol/s/cm^2) (OES) | SiO2 (ppm) diluted (SFA) | Si (mmol/gr) (SFA) | Si release rate (mol/s/cm^2) (SFA)
1 | 4.441 | 7:40 | 1800 | 3.65 | 11.823 | 7.382 | 3.898 | 0.057 | 3.123 | 0.015 | 0.9855879 | 0.9952199 | 0.42846 | 1.788625e-05 | 1.341441e-16 | 0.258028 | 9.321576e-06 | 4.66069e-17 | 0.5240023 | 8.763633e-06 | 4.381724e-17
2 | 4.556 | 8:10 | 3600 | 3.65 | 12.192 | 7.636 | 3.728 | 0.061 | 3.651 | 0.02 | 0.9839008 | 0.9945519 | 0.851973 | 3.562697e-05 | 2.671967e-16 | 0.410898 | 1.486964e-05 | 7.434665e-17 | 0.8429753 | 1.410774e-05 | 7.053721e-17
3 | 4.459 | 8:40 | 5400 | 3.59 | 12.126 | 7.667 | 3.632 | 0.063 | 3.843 | 0.018 | 0.9829499 | 0.995338 | 1.13899 | 4.767524e-05 | 3.575568e-16 | 0.443483 | 1.606436e-05 | 8.03201e-17 | 0.9013857 | 1.507336e-05 | 7.536522e-17
4 | 4.512 | 9:10 | 7200 | 3.63 | 12.068 | 7.556 | 4.044 | 0.049 | 3.088 | 0.016 | 0.9880283 | 0.9948454 | 1.23015 | 5.122631e-05 | 3.841892e-16 | 0.425718 | 1.534159e-05 | 7.670635e-17 | 0.8484878 | 1.419581e-05 | 7.097754e-17
5 | 4.519 | 9:40 | 9000 | 3.6 | 12.258 | 7.739 | 3.724 | 0.061 | 3.83 | 0.017 | 0.9838838 | 0.995581 | 1.18953 | 4.974346e-05 | 3.730681e-16 | 0.381192 | 1.379488e-05 | 6.897293e-17 | 0.7692354 | 1.286035e-05 | 6.430039e-17
6 | 4.505 | 10:10 | 10800 | 3.53 | 11.971 | 7.466 | 3.26 | 0.064 | 4.017 | 0.02 | 0.9807461 | 0.9950458 | 1.10678 | 4.643111e-05 | 3.48226e-16 | 0.345844 | 1.255572e-05 | 6.277726e-17 | 0.701499 | 1.173421e-05 | 5.866984e-17
7 | 4.405 | 11:10 | 14400 | 3.46 | 11.873 | 7.468 | 3.722 | 0.057 | 3.399 | 0.016 | 0.9849166 | 0.9953148 | 0.921877 | 3.851039e-05 | 2.888218e-16 | 0.287872 | 1.040681e-05 | 5.203297e-17 | 0.5790901 | 9.684021e-06 | 4.841908e-17
8 | 4.501 | 12:10 | 18000 | 3.54 | 12.595 | 8.094 | 4.499 | 0.061 | 3.216 | 0.015 | 0.9866228 | 0.9953575 | 0.785166 | 3.274272e-05 | 2.455652e-16 | 0.252461 | 9.110894e-06 | 4.555351e-17 | 0.4986672 | 8.338766e-06 | 4.169295e-17
9 | 4.445 | 13:10 | 21600 | 3.35 | 11.96 | 7.515 | 3.271 | 0.028 | 4.021 | 0.017 | 0.9915126 | 0.99579 | 0.68954 | 2.861315e-05 | 2.145941e-16 | 0.227167 | 8.157646e-06 | 4.078737e-17 | 0.4445988 | 7.4314e-06 | 3.715622e-17
10 | 4.506 | 14:10 | 25200 | 3.38 | 11.993 | 7.487 | 4.216 | 0.055 | 2.924 | 0.013 | 0.9871225 | 0.9955737 | 0.638074 | 2.659527e-05 | 1.994603e-16 | 0.215741 | 7.78179e-06 | 3.890813e-17 | 0.4251539 | 7.107924e-06 | 3.553887e-17
11 | 4.503 | 15:10 | 28800 | 3.43 | 12.173 | 7.67 | 3.919 | 0.032 | 3.485 | 0.015 | 0.9919008 | 0.9957143 | 0.595905 | 2.471799e-05 | 1.85381e-16 | 0.212019 | 7.610696e-06 | 3.805268e-17 | 0.4023107 | 6.725072e-06 | 3.362465e-17
12 | 4.526 | 16:10 | 32400 | 3.36 | 12.123 | 7.597 | 3.454 | 0.0599 | 3.82 | 0.016 | 0.9896733 | 0.995829 | 0.562001 | 2.336413e-05 | 1.752273e-16 | 0.204573 | 7.35994e-06 | 3.679893e-17
13 | 4.483 | 17:10 | 36000 | 3.48 | 12.023 | 7.54 | 3.452 | 0.0639 | 3.619 | 0.016 | 0.9818254 | 0.996 | 0.545259 | 2.28493e-05 | 1.713662e-16 | 0.208386 | 7.557047e-06 | 3.778444e-17 | 0.4028771 | 6.732608e-06 | 3.366233e-17
14 | 4.459 | 18:10 | 39600 | 3.49 | 12.118 | 7.659 | 3.844 | 0.066 | 3.591 | 0.016 | 0.9831202 | 0.9955642 | 0.513126 | 2.147444e-05 | 1.610549e-16 | 0.202169 | 7.321934e-06 | 3.66089e-17 | 0.3999698 | 6.686949e-06 | 3.343404e-17
15 | 4.577 | 19:10 | 43200 | 3.5 | 12.3 | 7.723 | 4.036 | 0.062 | 3.382 | 0.016 | 0.9848707 | 0.9952913 | 0.508252 | 2.123265e-05 | 1.592415e-16 | 0.205139 | 7.416293e-06 | 3.708068e-17 | 0.4007627 | 6.702042e-06 | 3.35095e-17
Note on I78: Josephina Mulders: Accidentaly did the SFA sample in the OES tube, together with the OES sample

## pH4
pH 4 - Reactor A
General parameters
Weight Reactor (empty) |  |  | 222.18
Weight Reactor (full)
Weight fluid
Surface are sepiolite (cm2/gr) |  |  | 2363000
Weight Sepiliolite |  |  | 0.596 |  | Weight vial | 9.109
pH initial solution |  |  | 4.02 |  | Weight clay (before slurry) | 0.613
Time start experiment (no flow) |  |  | 7:10 |  | Weight vial and redudant clay | 9.126
Time start experiment (flowing) |  |  | 7:18
Calculated flow rate |  |  | 0.05599714
Calculated release rates
Si (mol/s/cm^2) |  | 7.489758e-17 | -16.12553
Si (mol/s/cm^2) (SFA) |  | 6.295918e-17 | -16.20094
Mg (mol/s/cm^2) |  | 1.534811e-16 | -15.81395
Sampeling
Time stamp | Weight tube (gr) | Time sampled | Time past (s) | pH | Weight total sample (gr) | Weight total sample - tube (gr) | Weight Sample OES | Weight HNO3 | Weight Sample SFA | Weight NaOH | Dilution factor (OES) | Dilution factor SFA | Mg (ppm) diluted | Mg (mmol/gr) | Mg rate release (mol/s/cm^2) | Si (ppb) diluted (OES) | Si (mmol/gr) (OES) | Si release rate (mol/s/cm^2) (OES) | Si (ppm) diluted (SFA) | Si (mmol/gr) (SFA) | Si release rate (mol/s/cm^2) (SFA)
1 | 4.559 | 7:40 | 1800 | 4.13 | 12.165 | 7.606 | 3.403 | 0.048 | 3.911 | 0.004 | 0.986091 | 0.9989783 | 0.172168 | 7.183562e-06 | 7.140617e-17 | 0.188967 | 6.82318e-06 | 4.521593e-17 | 0.3771 | 6.287237e-06 | 4.166433e-17 | 4.602652e-17
2 | 4.444 | 8:10 | 3600 | 4.25 | 12.23 | 7.786 | 4.116 | 0.057 | 3.389 | 0.002 | 0.9863408 | 0.9994102 | 0.270547 | 1.128548e-05 | 1.121801e-16 | 0.34629 | 1.25006e-05 | 8.283911e-17 | 0.7091 | 1.181743e-05 | 7.831188e-17 | 8.433755e-17
3 | 4.443 | 8:40 | 5400 | 4.31 | 12.076 | 7.633 | 3.784 | 0.064 | 3.601 | 0.002 | 0.983368 | 0.9994449 | 0.314088 | 1.314134e-05 | 1.306278e-16 | 0.431947 | 1.563984e-05 | 1.036423e-16 | 0.8776 | 1.462504e-05 | 9.691739e-17 | 1.030247e-16
4 | 4.479 | 9:10 | 7200 | 4.32 | 12.151 | 7.672 | 3.826 | 0.065 | 3.542 | 0.002 | 0.9832948 | 0.9994357 | 0.332591 | 1.391654e-05 | 1.383334e-16 | 0.46329 | 1.677595e-05 | 1.11171e-16 | 0.9322 | 1.553508e-05 | 1.029481e-16 | 1.093464e-16
5 | 4.523 | 9:40 | 9000 | 4.35 | 12.182 | 7.659 | 3.908 | 0.058 | 3.458 | 0.002 | 0.9853757 | 0.999422 | 0.340925 | 1.423513e-05 | 1.415003e-16 | 0.471657 | 1.704285e-05 | 1.129398e-16 | 0.9632 | 1.605192e-05 | 1.06373e-16 | 1.117199e-16
6 | 4.482 | 10:10 | 10800 | 4.38 | 12.405 | 7.923 | 4.413 | 0.067 | 3.312 | 0.003 | 0.9850446 | 0.999095 | 0.398464 | 1.664323e-05 | 1.654373e-16 | 0.515681 | 1.863988e-05 | 1.23523e-16 | 1.0465 | 1.744583e-05 | 1.156103e-16 | 1.110662e-16
7 | 4.53 | 11:10 | 14400 | 4.36 | 12.352 | 7.822 | 3.954 | 0.05 | 3.512 | 0.003 | 0.9875125 | 0.9991465 | 0.430506 | 1.793664e-05 | 1.782941e-16 | 0.515142 | 1.857386e-05 | 1.230855e-16 | 1.0235 | 1.706153e-05 | 1.130636e-16 | 1.086811e-16
8 | 4.514 | 12:10 | 18000 | 4.34 | 11.912 | 7.398 | 3.346 | 0.052 | 3.84 | 0.003 | 0.9846969 | 0.9992194 | 0.399977 | 1.671232e-05 | 1.661241e-16 | 0.454477 | 1.643339e-05 | 1.08901e-16 | 0.9333 | 1.555678e-05 | 1.030919e-16 | 1.056471e-16
9 | 4.476 | 13:10 | 21600 | 4.34 | 12.255 | 7.779 | 3.883 | 0.061 | 3.683 | 0.002 | 0.9845335 | 0.9994573 | 0.391079 | 1.634325e-05 | 1.624554e-16 | 0.430902 | 1.558353e-05 | 1.032691e-16 | 0.8767 | 1.460986e-05 | 9.68168e-17 | 9.972142e-17
10 | 4.475 | 14:10 | 25200 | 4.29 | 12.036 | 7.561 | 3.339 | 0.057 | 3.882 | 0.002 | 0.9832155 | 0.9994851 | 0.372155 | 1.557326e-05 | 1.548016e-16 | 0.41125 | 1.489275e-05 | 9.869148e-17 | 0.8343 | 1.39029e-05 | 9.213187e-17 | 9.425539e-17
11 | 4.453 | 15:10 | 28800 | 4.26 | 12.419 | 7.966 | 3.746 | 0.058 | 3.997 | 0.001 | 0.9847529 | 0.9997499 | 0.372 | 1.554247e-05 | 1.544955e-16 | 0.390369 | 1.411451e-05 | 9.353422e-17 | 0.7986 | 1.330446e-05 | 8.816615e-17 | 8.865058e-17
12 | 4.527 | 16:10 | 32400 | 4.28 | 12.56 | 8.033 | 3.813 | 0.056 | 3.985 | 0.003 | 0.985526 | 0.9992477 | 0.382964 | 1.5988e-05 | 1.589242e-16 | 0.372455 | 1.345624e-05 | 8.917194e-17 | 0.7567 | 1.261275e-05 | 8.358234e-17 | 8.269352e-17
13 | 4.527 | 17:10 | 36000 | 4.2 | 12.675 | 8.148 | 3.98 | 0.039 | 3.811 | 0.003 | 0.9902961 | 0.9992134 | 0.384195 | 1.596214e-05 | 1.586671e-16 | 0.356117 | 1.280399e-05 | 8.484966e-17 | 0.7122 | 1.187143e-05 | 7.866973e-17 | 7.746648e-17
14 | 4.534 | 18:10 | 39600 | 4.24 | 12.641 | 8.107 | 3.684 | 0.063 | 4.239 | 0.003 | 0.9831865 | 0.9992928 | 0.373341 | 1.562335e-05 | 1.552995e-16 | 0.323728 | 1.172363e-05 | 7.76903e-17 | 0.6615 | 1.102545e-05 | 7.30636e-17 | 7.242583e-17
15 | 4.442 | 19:10 | 43200 | 4.23 | 12.615 | 8.173 | 3.737 | 0.062 | 4.2 | 0.003 | 0.9836799 | 0.9992862 | 0.370995 | 1.551739e-05 | 1.542462e-16 | 0.303131 | 1.097222e-05 | 7.271082e-17 | 0.6191 | 1.031882e-05 | 6.838091e-17 | 6.826297e-17
16 | 4.483 | 20:10 | 46800 | 4.23 | 12.206 | 7.723 | 3.742 | 0.046 | 3.641 | 0.002 | 0.9878564 | 0.999451 | 0.366837 | 1.52786e-05 | 1.518727e-16 | 0.287582 | 1.036539e-05 | 6.86895e-17 | 0.5836 | 9.725526e-06 | 6.444923e-17 | 6.444923e-17
17 |  | 21:10 | 50400 | 4.23 |  |  | 4.755 | 0.066 | 5.211 | 0.003 | 0.9863099 | 0.9994246 | 0.355283 | 1.482059e-05 | 1.473199e-16 | 0.294899 | 1.064579e-05 | 7.054762e-17 | 0.5566 | 9.275823e-06 | 6.146914e-17 | 6.209183e-17
pH 4 - Reactor B
General parameters
Weight Reactor (empty) |  |  | 221.89
Weight Reactor (full)
Weight fluid
Surface are sepiolite (cm2/gr) |  |  | 2363000
Weight Sepiliolite |  |  | 0.593 |  | Weight vial | 9.085
pH initial solution |  |  | 4.02 |  | Weight clay (before slurry) | 0.607
Time start experiment (no flow) |  |  | 7:10 |  | Weight vial and redudant clay | 9.099
Time start experiment (flowing) |  |  | 7:18
Calculated flow rate |  |  | 0.05552786
Calculated release rates
Si (mol/s/cm^2) |  | 7.221541e-17 | -16.14137
Si (mol/s/cm^2) (SFA) |  | 7.020271e-17 | -16.15365
Mg (mol/s/cm^2) |  | 1.460288e-16 | -15.83556
Sampeling
Time stamp | Weight tube (gr) | Time sampled | Time past (s) | pH | Weight total sample (gr) | Weight total sample - tube (gr) | Weight Sample OES | Weight HNO3 | Weight Sample SFA | Weight NaOH | Dilution factor (OES) | Dilution factor SFA | Mg (ppm) diluted | Mg (mmol/gr) | Mg rate release (mol/s/cm^2) | Si (ppb) diluted (OES) | Si (mmol/gr) (OES) | Si release rate (mol/s/cm^2) (OES) | Si (ppb) diluted (SFA) | Si (mmol/gr) (SFA) | Si release rate (mol/s/cm^2) (SFA)
1 | 4.47 | 7:40 | 1800 | 4.2 | 12.504 | 8.034 | 4.365 | 0.059 | 3.32 | 0.002 | 0.9866637 | 0.999398 | 0.198048 | 8.258586e-06 | 8.209214e-17 | 0.241991 | 8.732688e-06 | 5.786988e-17 | 0.4581 | 7.629427e-06 | 5.055878e-17
2 | 4.455 | 8:10 | 3600 | 4.27 | 12.446 | 7.991 | 4.333 | 0.062 | 3.44 | 0.003 | 0.9858931 | 0.9991287 | 0.303823 | 1.26793e-05 | 1.26035e-16 | 0.410521 | 1.482598e-05 | 9.824898e-17 | 0.8213 | 1.368203e-05 | 9.066823e-17
3 | 4.457 | 8:40 | 5400 | 4.38 | 12.389 | 7.932 | 4.144 | 0.053 | 3.599 | 0.002 | 0.9873719 | 0.9994446 | 0.348913 | 1.453921e-05 | 1.445229e-16 | 0.491879 | 1.773762e-05 | 1.175439e-16 | 0.9922 | 1.652382e-05 | 1.095003e-16
4 | 4.484 | 9:10 | 7200 | 4.37 | 12.339 | 7.855 | 3.635 | 0.033 | 3.912 | 0.003 | 0.9910033 | 0.9992337 | 0.368797 | 1.531146e-05 | 1.521993e-16 | 0.530176 | 1.904859e-05 | 1.262314e-16 | 1.0521 | 1.752508e-05 | 1.161354e-16
5 | 4.506 | 9:40 | 9000 | 4.39 | 12.481 | 7.975 | 4.25 | 0.062 | 3.424 | 0.003 | 0.9856215 | 0.9991246 | 0.37882 | 1.581347e-05 | 1.571893e-16 | 0.524794 | 1.895817e-05 | 1.256323e-16 | 1.064 | 1.772524e-05 | 1.174618e-16
6 | 4.517 | 10:10 | 10800 | 4.34 | 12.147 | 7.63 | 3.729 | 0.054 | 3.587 | 0.003 | 0.9857256 | 0.9991643 | 0.351705 | 1.468003e-05 | 1.459227e-16 | 0.482724 | 1.743656e-05 | 1.155488e-16 | 0.9682 | 1.612866e-05 | 1.068816e-16
7 | 4.519 | 11:10 | 14400 | 4.29 | 12.14 | 7.621 | 3.325 | 0.056 | 3.919 | 0.002 | 0.9834369 | 0.9994899 | 0.363871 | 1.522318e-05 | 1.513217e-16 | 0.475053 | 1.719941e-05 | 1.139772e-16 | 0.9483 | 1.579201e-05 | 1.046507e-16
8 | 4.524 | 12:10 | 18000 | 4.36 | 12.213 | 7.689 | 3.494 | 0.058 | 3.979 | 0.002 | 0.9836712 | 0.9994976 | 0.430404 | 1.800241e-05 | 1.789479e-16 | 0.489165 | 1.770611e-05 | 1.173351e-16 | 0.9838 | 1.638306e-05 | 1.085675e-16
9 | 4.464 | 13:10 | 21600 | 4.25 | 12.377 | 7.913 | 3.663 | 0.063 | 3.982 | 0.002 | 0.9830918 | 0.999498 | 0.433566 | 1.814536e-05 | 1.803688e-16 | 0.462488 | 1.675036e-05 | 1.110015e-16 | 0.9331 | 1.553876e-05 | 1.029724e-16
10 | 4.481 | 14:10 | 25200 | 4.19 | 12.343 | 7.862 | 3.929 | 0.061 | 3.657 | 0.001 | 0.9847118 | 0.9997266 | 0.428414 | 1.790024e-05 | 1.779323e-16 | 0.440054 | 1.591163e-05 | 1.054434e-16 | 0.8765 | 1.459287e-05 | 9.670421e-17
11 | 4.468 | 15:10 | 28800 | 4.36 | 12.263 | 7.795 | 3.826 | 0.06 | 3.655 | 0.002 | 0.98456 | 0.9994531 | 0.422514 | 1.765645e-05 | 1.755089e-16 | 0.408709 | 1.478053e-05 | 9.794776e-17 | 0.8104 | 1.349606e-05 | 8.943587e-17
12 | 4.461 | 16:10 | 32400 | 4.26 | 12.078 | 7.617 | 3.19 | 0.059 | 4.12 | 0.002 | 0.9818406 | 0.9995148 | 0.400089 | 1.676564e-05 | 1.666541e-16 | 0.373561 | 1.354685e-05 | 8.977244e-17 | 0.7438 | 1.238617e-05 | 8.208081e-17
13 | 4.487 | 17:10 | 36000 | 4.22 | 12.322 | 7.835 | 3.73 | 0.055 | 3.772 | 0.003 | 0.985469 | 0.9992053 | 0.384157 | 1.603874e-05 | 1.594285e-16 | 0.352508 | 1.273632e-05 | 8.440118e-17 | 0.6932 | 1.154713e-05 | 7.652063e-17
14 | 4.537 | 18:10 | 39600 | 4.02 | 12.339 | 7.802 | 3.266 | 0.058 | 3.05 | 0.003 | 0.9825511 | 0.9990174 | 0.363522 | 1.522229e-05 | 1.513128e-16 | 0.32854 | 1.190559e-05 | 7.889611e-17 | 0.6524 | 1.086954e-05 | 7.203037e-17
15 | 4.486 | 19:10 | 43200 | 4.22 | 12.326 | 7.84 | 3.508 | 0.054 | 4.106 | 0.002 | 0.98484 | 0.9995131 | 0.359187 | 1.500581e-05 | 1.49161e-16 | 0.31615 | 1.142998e-05 | 7.574431e-17 | 0.6196 | 1.031794e-05 | 6.837504e-17
16 | 4.402 | 20:10 | 46800 | 4.22 | 12.618 | 8.216 | 4.466 | 0.055 | 3.259 | 0.062 | 0.9878345 | 0.9813309 | 0.348598 | 1.451928e-05 | 1.443248e-16 | 0.305586 | 1.101456e-05 | 7.29914e-17
17 |  | 21:10 | 50400 | 4.22 |  |  | 4.897 | 0.06 | 4.26 | 0.003 | 0.9878959 | 0.9992963 | 0.336522 | 1.401544e-05 | 1.393165e-16 | 0.299107 | 1.078036e-05 | 7.143941e-17 | 0.5701 | 9.495697e-06 | 6.29262e-17
Note on T82: Josephina Mulders: 0.1178

## pH47
pH 4.7 - Reactor A
General parameters
Weight Reactor (empty)
Weight Reactor (full)
Weight fluid
Surface are sepiolite (cm2/gr) |  |  | 2363000
Weight Sepiliolite |  |  | 0.51884 |  | Weight vial | 9.0352
pH initial solution |  |  |  |  | Weight clay (before slurry) | 0.53664
Time start experiment (no flow) |  |  |  |  | Weight vial and redudant clay | 9.053
Time start experiment (flowing)
Calculated flow rate |  |  | 0.0439803
Calculated release rates
Mg (mol/s/cm^2) |  | 6.404839e-17 | -16.19349
Si (mol/s/cm^2) (SFA) |  | 5.277296e-17 | -16.27759
Sampeling
Time stamp | Weight tube (gr) | Time sampled | Time past (s) | pH | Weight total sample (gr) | Weight total sample - tube (gr) | Weight Sample OES | Weight HNO3 | Dilution factor (OES) | Mg (ppm) diluted | Mg (mmol/gr) | Mg rate release (mol/s/cm^2) | Si (ppm) diluted (SFA) | Si (mmol/gr) (SFA) | Si release rate (mol/s/cm^2) (SFA)
1 | 4.979 | 7:40 | 1800 | 4.95 | 14.467 | 9.488 | 4.232 | 0.052 | 0.9878618 | 139.335 | 5.803212e-06 | 5.204385e-17 | 0.3313719 | 5.519186e-06 | 3.299779e-17
2 | 4.986 | 8:10 | 3600 | 5.19 | 14.796 | 9.81 | 4.762 | 0.05 | 0.9896093 | 174.263 | 7.245123e-06 | 6.497508e-17 | 0.4938386 | 8.22516e-06 | 4.917611e-17
3 | 4.983 | 8:40 | 5400 | 5.32 | 14.836 | 9.853 | 4.909 | 0.05 | 0.9899173 | 185.656 | 7.716395e-06 | 6.92015e-17 | 0.5428861 | 9.042074e-06 | 5.406022e-17
4 | 4.974 | 9:10 | 7200 | 5.37 | 14.932 | 9.958 | 4.75 | 0.042 | 0.9912354 | 184.96 | 7.677245e-06 | 6.88504e-17 | 0.552657 | 9.204813e-06 | 5.50332e-17
5 | 4.994 | 10:10 | 10800 | 5.58 | 14.737 | 9.743 | 4.473 | 0.047 | 0.9896018 | 181.196 | 7.533426e-06 | 6.756061e-17 | 0.5505833 | 9.170275e-06 | 5.48267e-17
6 | 4.984 | 11:10 | 14400 | 5.64 | 14.779 | 9.795 | 4.386 | 0.052 | 0.988283 | 168.985 | 7.035115e-06 | 6.30917e-17 | 0.5347496 | 8.906556e-06 | 5.325e-17
7 | 4.982 | 12:10 | 18000 | 6.14 | 14.874 | 9.892 | 4.747 | 0.054 | 0.9887523 | 163.937 | 6.821719e-06 | 6.117795e-17 | 0.5310768 | 8.845383e-06 | 5.288426e-17
8 | 4.974 | 13:40 | 23400 | 6.13 | 14.713 | 9.739 | 4.881 | 0.055 | 0.9888574 | 155.03 | 6.450397e-06 | 5.784789e-17 | 0.5128355 | 8.541564e-06 | 5.106781e-17
9 | 4.988 | 15:10 | 28800 | 5.9 | 14.349 | 9.361 | 4.427 | 0.047 | 0.9894949 | 155.505 | 6.465992e-06 | 5.798775e-17 | 0.5225888 | 8.704011e-06 | 5.203903e-17
10 | 4.951 | 16:40 | 34200 | 6.06 | 14.71 | 9.759 | 4.808 | 0.048 | 0.9901153 | 154.017 | 6.400107e-06 | 5.739688e-17 | 0.5229227 | 8.709572e-06 | 5.207228e-17
11 | 4.986 | 18:10 | 39600 | 6.22 | 14.494 | 9.508 | 4.43 | 0.047 | 0.9895019 | 158.933 | 6.608484e-06 | 5.926563e-17 | 0.5361906 | 8.930556e-06 | 5.339349e-17
12 | 4.967 | 19:40 | 45000 | 6.21 |  |  | 4.661 | 0.055 | 0.9883376 | 163.492 | 6.806057e-06 | 6.103748e-17 | 0.5381765 | 8.963633e-06 | 5.359124e-17
13 | 4.987 | 20:40 | 50400 | 6.23 | 14.254 | 9.267 | 4.492 | 0.052 | 0.9885563 | 173.162 | 7.207017e-06 | 6.463334e-17 | 0.5365773 | 8.936997e-06 | 5.3432e-17
14 | 4.995 | 7:45 | 88500 | 7.5 | 12.922 | 7.927 | 4.001 | 0.045 | 0.9888779 | 173.604 | 7.223063e-06 | 6.477725e-17 | 0.5071944 | 8.447608e-06 | 5.050607e-17
15 | 4.99 | 9:15 | 93900 | 6.77 | 14.277 | 9.287 | 4.427 | 0.05 | 0.9888318 | 189.008 | 7.864337e-06 | 7.052826e-17 | 0.5316567 | 8.855042e-06 | 5.294201e-17
pH 4.7 - Reactor B
General parameters
Weight Reactor (empty)
Weight Reactor (full)
Weight fluid
Surface are sepiolite (cm2/gr) |  |  | 2363000
Weight Sepiliolite |  |  | 0.519333 | 122.7183879 | Weight vial | 9.097273
pH initial solution |  |  |  |  | Weight clay (before slurry) | 0.53406
Time start experiment (no flow) |  |  |  |  | Weight vial and redudant clay | 9.112
Time start experiment (flowing)
Calculated flow rate |  |  | 0.04289148
Calculated release rates
Mg (mol/s/cm^2) |  | 4.930751e-17 | -16.30709
Si (mol/s/cm^2) (SFA) |  | 4.254772e-17 | -16.37112
Sampeling
Time stamp | Weight tube (gr) | Time sampled | Time past (s) | pH | Weight total sample (gr) | Weight total sample - tube (gr) | Weight Sample OES | Weight HNO3 | Dilution factor (OES) | Mg (ppb) diluted | Mg (mmol/gr) | Mg rate release (mol/s/cm^2) | Si (ppm) diluted (SFA) | Si (mmol/gr) (SFA) | Si release rate (mol/s/cm^2) (SFA)
1 | 4.97 | 7:40 | 1800 | 4.95 | 15.299 | 10.329 | 4.979 | 0.043 | 0.9914377 | 120.339 | 4.993963e-06 | 4.478643e-17 | 0.2678263 | 4.460798e-06 | 2.666996e-17
2 | 4.98 | 8:10 | 3600 | 5.22 | 15.292 | 10.312 | 4.635 | 0.055 | 0.9882729 | 148.039 | 6.163163e-06 | 5.527194e-17 | 0.3982214 | 6.632602e-06 | 3.965461e-17
3 | 4.968 | 8:40 | 5400 | 5.39 | 15.32 | 10.352 | 5.017 | 0.049 | 0.9903277 | 165.05 | 6.857108e-06 | 6.149532e-17 | 0.4626106 | 7.70504e-06 | 4.606644e-17
4 | 4.971 | 9:10 | 7200 | 5.4 | 15.318 | 10.347 | 4.512 | 0.043 | 0.9905598 | 169.807 | 7.053087e-06 | 6.325288e-17 | 0.4827322 | 8.040177e-06 | 4.807014e-17
5 | 4.975 | 10:10 | 10800 | 5.52 | 15.114 | 10.139 | 4.819 | 0.042 | 0.9913598 | 167.275 | 6.942312e-06 | 6.225943e-17 | 0.4743496 | 7.90056e-06 | 4.723541e-17
6 | 4.962 | 11:10 | 14400 | 5.62 | 15.252 | 10.29 | 5.109 | 0.045 | 0.9912689 | 164.054 | 6.809257e-06 | 6.106618e-17 | 0.4623294 | 7.700356e-06 | 4.603844e-17
7 | 4.991 | 12:10 | 18000 | 5.85 | 15.294 | 10.303 | 4.831 | 0.041 | 0.9915846 | 157.789 | 6.547136e-06 | 5.871545e-17 | 0.4531912 | 7.548155e-06 | 4.512847e-17
8 | 4.978 | 13:40 | 23400 | 5.84 | 15.054 | 10.076 | 4.747 | 0.053 | 0.9889583 | 150.252 | 6.250959e-06 | 5.60593e-17 | 0.4489735 | 7.477906e-06 | 4.470847e-17
9 | 4.993 | 15:10 | 28800 | 5.8 | 14.08 | 9.087 | 4.369 | 0.05 | 0.9886852 | 151.926 | 6.322349e-06 | 5.669953e-17 | 0.4644733 | 7.736064e-06 | 4.625193e-17
10 | 4.994 | 16:40 | 34200 | 4.89 | 15.045 | 10.051 | 4.777 | 0.049 | 0.9898467 | 146.722 | 6.098622e-06 | 5.469313e-17 | 0.4715555 | 7.854022e-06 | 4.695717e-17
11 | 4.999 | 18:10 | 39600 | 5.97 | 14.842 | 9.843 | 4.961 | 0.04 | 0.9920016 | 145.021 | 6.014824e-06 | 5.394162e-17 | 0.4735588 | 7.887388e-06 | 4.715666e-17
12 | 4.968 | 19:40 | 45000 | 5.97 | 14.7 | 9.732 | 4.758 | 0.053 | 0.9889836 | 147.616 | 6.141136e-06 | 5.50744e-17 | 0.4749823 | 7.911098e-06 | 4.729841e-17
13 | 4.992 | 20:40 | 50400 | 6.05 | 14.556 | 9.564 | 4.479 | 0.053 | 0.9883054 | 143.249 | 5.963549e-06 | 5.348178e-17 | 0.4686558 | 7.805726e-06 | 4.666842e-17
14 | 4.99 | 7:45 | 88500 | 6.96 | 13.177 | 8.187 | 3.533 | 0.039 | 0.9890817 | 132.55 | 5.513812e-06 | 4.944848e-17 | 0.4161288 | 6.930859e-06 | 4.143782e-17
15 | 4.962 | 9:15 | 93900 | 6.54 | 14.495 | 9.533 | 4.536 | 0.048 | 0.9895288 | 130.608 | 5.430574e-06 | 4.8702e-17 | 0.4118936 | 6.86032e-06 | 4.101608e-17
16 | 4.988 | 10:45 | 99300 | 6.58 | 14.48 | 9.492 | 4.542 | 0.053 | 0.9884657 | 132.319 | 5.507633e-06 | 4.939307e-17 | 0.4369357 | 7.27741e-06 | 4.350976e-17
17 |  | 12:15 | 104700 | 7.74 |  |  | 5.284 | 0.048 | 0.9909977 | 133.446 | 5.540351e-06 | 4.968649e-17 | 0.4441408 | 7.397415e-06 | 4.422723e-17
Note on L30: Josephina Mulders: 3.424E-5

## pH6
pH 4.7 - Reactor A
General parameters
Weight Reactor (empty) |  |  | 216.37
Weight Reactor (full) |  |  | 437.24
Weight fluid |  |  | 220.87
Surface are sepiolite (cm2/gr) |  |  | 2363000
Weight Sepiliolite |  |  | 0.508 |  | Weight vial | 9.103
pH initial solution |  |  | 5.49 |  | Weight clay (before slurry) | 0.525
Time start experiment (no flow) |  |  | 7:48 |  | Weight vial and redudant clay | 9.12
Time start experiment (flowing) |  |  | 7:55
Calculated flow rate |  |  | 0.05063143 | 3.037886
Calculated release rates
Si (mol/s/cm^2) |  | 1.765235e-17 | -16.7532
Si (mol/s/cm^2) (SFA) |  | 1.708659e-17 | -16.76734
Mg (mol/s/cm^2) |  | 2.17877e-17 | -16.66179
Sampeling
Time stamp | Weight tube (gr) | Time sampled | Time past (s) | pH | Weight total sample (gr) | Weight total sample - tube (gr) | Weight Sample OES | Weight HNO3 | Weight Sample SFA | Dilution factor (OES) | Mg (ppm) diluted | Mg (mmol/gr) | Mg rate release (mol/s/cm^2) | Si (ppm) diluted (OES) | Si (mmol/gr) (OES) | Si release rate (mol/s/cm^2) (OES) | Si (ppm) diluted (SFA) | Si (mmol/gr) (SFA) | Si release rate (mol/s/cm^2) (SFA)
1 | 4.444 | 8:48 | 3600 | 5.66 | 12.785 | 8.341 | 4.554 | 0.045 | 3.453 | 0.9902153 | 0.181319 | 7.533869e-06 | 7.944212e-17 | 0.277971 | 9.995113e-06 | 7.026341e-17 | 0.569 | 9.477015e-06 | 6.66213e-17
2 | 4.528 | 9:48 | 7200 | 5.72 | 12.992 | 8.464 | 4.55 | 0.049 | 3.592 | 0.9893455 | 0.17234 | 7.167084e-06 | 7.557449e-17 | 0.352728 | 1.269433e-05 | 8.92383e-17 | 0.7532 | 1.254497e-05 | 8.818833e-17
3 | 4.457 | 10:48 | 10800 | 6.02 | 12.858 | 8.401 | 4.251 | 0.049 | 3.889 | 0.9886047 | 0.22154 | 9.220063e-06 | 9.722247e-17 | 0.551449 | 1.986097e-05 | 1.396182e-16 | 1.1917 | 1.984843e-05 | 1.395301e-16
4 | 4.502 | 11:48 | 14400 | 6.15 | 12.913 | 8.411 | 4.337 | 0.053 | 3.695 | 0.9879271 | 0.163223 | 6.797682e-06 | 7.167927e-17 | 0.442629 | 1.595265e-05 | 1.121435e-16 | 0.924 | 1.538974e-05 | 1.081864e-16
5 | 4.455 | 12:48 | 18000 | 6.51 | 12.885 | 8.43 | 3.637 | 0.054 | 4.476 | 0.9853698 |  |  | 0 |  |  | 0 | 0.7015 | 1.168388e-05 | 8.213504e-17
6 | 4.525 | 13:48 | 21600 | 6.55 | 12.852 | 8.327 | 4.45 | 0.054 | 3.551 | 0.9880107 | 0.099319 | 4.135948e-06 | 4.361218e-17 | 0.255722 | 9.215615e-06 | 6.478371e-17 | 0.5404 | 9.000666e-06 | 6.327267e-17
7 | 4.522 | 15:48 | 28800 | 6.67 | 12.808 | 8.286 | 3.917 | 0.039 | 3.831 | 0.9901416 |  |  | 0 |  |  | 0 | 0.3668 | 6.10926e-06 | 4.294673e-17
8 | 4.448 | 17:48 | 36000 | 6.64 | 12.651 | 8.203 | 3.84 | 0.054 | 4.152 | 0.9861325 |  |  | 0 |  |  | 0 | 0.2745 | 4.571952e-06 | 3.21398e-17
9 | 4.449 | 19:48 | 43200 | 6.6 |  | -4.449 | 4.473 | 0.042 | 4.056 | 0.9906977 | 0.062282 | 2.586579e-06 | 2.727461e-17 | 0.110142 | 3.958491e-06 | 2.782731e-17 | 0.2258 | 3.760826e-06 | 2.643777e-17
10 | 4.52 | 20:48 | 46800 | 6.02 | 12.863 | 8.343 | 4.525 | 0.055 | 3.493 | 0.9879913 | 0.05894 | 2.454491e-06 | 2.588178e-17 | 0.103276 | 3.721895e-06 | 2.616409e-17 | 0.2102 | 3.500999e-06 | 2.461124e-17
11 | 4.507 | 8:28 | 88800 |  | 12.832 | 8.325 | 4.052 | 0.052 | 4.02 | 0.9873294 | 0.030733 | 1.2807e-06 | 1.350455e-17 | 0.044408 | 1.601463e-06 | 1.125793e-17 | 0.1041 | 1.733844e-06 | 1.218854e-17
12 | 4.519 | 10:28 | 96000 | 5.22 | 12.71 | 8.191 | 3.941 | 0.054 | 4.025 | 0.9864831 | 0.043405 | 1.810316e-06 | 1.908918e-17 | 0.066651 | 2.405663e-06 | 1.691128e-17 | 0.1428 | 2.378414e-06 | 1.671972e-17
13 | 4.503 | 12:28 | 103200 | 5.88 | 13.506 | 9.003 | 4.777 | 0.045 | 3.92 | 0.9906678 | 0.047999 | 1.993465e-06 | 2.102041e-17 | 0.070606 | 2.537648e-06 | 1.78391e-17 | 0.148 | 2.465023e-06 | 1.732856e-17
14 | 4.42 | 14:28 | 110400 | 6.01 | 12.645 | 8.225 | 3.682 | 0.055 | 4.217 | 0.9852823 | 0.051457 | 2.148761e-06 | 2.265797e-17 | 0.068452 | 2.473679e-06 | 1.738941e-17 | 0.1446 | 2.408394e-06 | 1.693047e-17
15 | 4.457 | 16:28 | 117600 | 6.05 | 12.435 | 7.978 | 4.26 | 0.058 | 3.408 | 0.9865679 | 0.049311 | 2.056465e-06 | 2.168473e-17 | 0.069878 | 2.52192e-06 | 1.772853e-17 | 0.1452 | 2.418388e-06 | 1.700072e-17
pH 4.7 - Reactor B
General parameters
Weight Reactor (empty) |  |  | 216.07
Weight Reactor (full) |  |  | 435.64
Weight fluid |  |  | 219.57
Surface are sepiolite (cm2/gr) |  |  | 2363000
Weight Sepiliolite |  |  | 0.482 |  | Weight vial | 9.06
pH initial solution |  |  | 5.49 |  | Weight clay (before slurry) | 0.532
Time start experiment (no flow) |  |  | 7:48 |  | Weight vial and redudant clay | 9.11
Time start experiment (flowing) |  |  | 7:55
Calculated flow rate |  |  | 0.05038286
Calculated release rates
Si (mol/s/cm^2) |  | 3.088643e-17 | -16.51023
Si (mol/s/cm^2) (SFA) |  | 2.755007e-17 | -16.55988
Mg (mol/s/cm^2) |  | 6.108494e-17 | -16.21407
Sampeling
Time stamp | Weight tube (gr) | Time sampled | Time past (s) | pH | Weight total sample (gr) | Weight total sample - tube (gr) | Weight Sample OES | Weight HNO3 | Weight Sample SFA | Dilution factor (OES) | Mg (ppm) diluted | Mg (mmol/gr) | Mg rate release (mol/s/cm^2) | Si (ppb) diluted (OES) | Si (mmol/gr) (OES) | Si release rate (mol/s/cm^2) (OES) | Si (ppm) diluted (SFA) | Si (mmol/gr) (SFA) | Si release rate (mol/s/cm^2) (SFA)
1 | 4.452 | 8:48 | 3600 | 5.75 | 13.206 | 8.754 | 4.306 | 0.048 | 4.062 | 0.9889757 | 0.193606 | 8.054481e-06 | 8.49318e-17 | 0.297342 | 1.070505e-05 | 7.525407e-17 | 0.6197 | 1.032145e-05 | 7.25575e-17
2 | 4.457 | 9:48 | 7200 | 5.92 | 13.243 | 8.786 | 4.242 | 0.053 | 4.247 | 0.9876601 | 0.173516 | 7.228304e-06 | 7.622004e-17 | 0.374676 | 1.350723e-05 | 9.495279e-17 | 0.7965 | 1.326616e-05 | 9.325811e-17
3 | 4.462 | 10:48 | 10800 | 6.12 | 13.109 | 8.647 | 4.245 | 0.051 | 4.096 | 0.9881285 | 0.138116 | 5.750888e-06 | 6.064119e-17 | 0.360833 | 1.300202e-05 | 9.140126e-17 | 0.7583 | 1.262991e-05 | 8.878546e-17
4 | 4.555 | 11:48 | 14400 | 5.47 | 12.001 | 7.446 | 4.5 | 0.05 | 3.653 | 0.989011 | 0.10922 | 4.543656e-06 | 4.791133e-17 | 0.309824 | 1.115403e-05 | 7.841033e-17 | 0.6337 | 1.055463e-05 | 7.419669e-17
5 | 4.518 | 12:48 | 18000 | 6.59 | 12.908 | 8.39 | 4.236 | 0.074 | 3.925 | 0.9828306 | 0.093892 | 3.930559e-06 | 4.144642e-17 | 0.257073 | 9.313129e-06 | 6.546921e-17 | 0.5429 | 9.042305e-06 | 6.356538e-17
6 | 4.507 | 13:48 | 21600 | 6.38 | 12.155 | 7.648 | 4.745 | 0.051 | 3.639 | 0.9893661 | 0.086005 | 3.576605e-06 | 3.77141e-17 | 0.222107 | 7.993244e-06 | 5.619071e-17 | 0.461 | 7.678215e-06 | 5.397613e-17
7 | 4.485 | 15:48 | 28800 | 6.48 | 11.586 | 7.101 | 3.393 | 0.053 | 3.774 | 0.9846198 | 0.074784 | 3.12496e-06 | 3.295166e-17 | 0.246076 | 8.898535e-06 | 6.255471e-17 | 0.3489 | 5.811126e-06 | 4.085091e-17
8 | 4.448 | 17:48 | 36000 | 6.57 | 12.866 | 8.418 | 4.278 | 0.055 | 3.907 | 0.9873067 | 0.076397 | 3.183674e-06 | 3.357077e-17 | 0.133812 | 4.825705e-06 | 3.392363e-17 | 0.2753 | 4.585276e-06 | 3.223347e-17
9 | 4.518 | 19:48 | 43200 | 6.62 | 13.553 | 9.035 | 4.667 | 0.048 | 4.144 | 0.9898197 | 0.067961 | 2.824932e-06 | 2.978796e-17 | 0.11758 | 4.22956e-06 | 2.973286e-17 | 0.2354 | 3.92072e-06 | 2.756178e-17
10 | 4.577 | 20:48 | 46800 | 5.89 | 13.147 | 8.57 | 4.065 | 0.043 | 4.049 | 0.9895326 | 0.063033 | 2.62085e-06 | 2.763599e-17 | 0.109988 | 3.95761e-06 | 2.782111e-17 | 0.2211 | 3.682545e-06 | 2.588747e-17
11 | 4.529 | 8:28 | 88800 |  |  | -4.529 | 4.125 | 0.052 | 4.201 | 0.9875509 | 0.053016 | 2.208777e-06 | 2.329081e-17 | 0.079992 | 2.884064e-06 | 2.027433e-17 | 0.1601 | 2.666556e-06 | 1.874529e-17
12 | 4.497 | 10:28 | 96000 | 5.46 | 12.895 | 8.398 | 4.129 | 0.051 | 4.002 | 0.987799 | 0.066159 | 2.755654e-06 | 2.905745e-17 | 0.087337 | 3.148093e-06 | 2.213039e-17 | 0.1803 | 3.002998e-06 | 2.11104e-17
13 | 4.5 | 12:28 | 103200 | 5.83 | 13.638 | 9.138 | 4.821 | 0.05 | 3.992 | 0.9897352 | 0.082498 | 3.429484e-06 | 3.616276e-17 | 0.096123 | 3.458009e-06 | 2.430903e-17 | 0.1928 | 3.211193e-06 | 2.257396e-17
14 | 4.499 | 14:28 | 110400 | 6.01 | 12.866 | 8.367 | 4.089 | 0.044 | 4.025 | 0.989354 | 0.135734 | 5.644706e-06 | 5.952153e-17 | 0.121133 | 4.359419e-06 | 3.064574e-17 | 0.2434 | 4.053964e-06 | 2.849846e-17
15 | 4.482 | 16:28 | 117600 | 6.29 | 13.079 | 8.597 | 4.813 | 0.05 | 3.51 | 0.9897183 | 0.199771 | 8.304724e-06 | 8.757053e-17 | 0.149089 | 5.363544e-06 | 3.770451e-17 | 0.2697 | 4.492005e-06 | 3.157779e-17

## pH7
pH 7 - Reactor A
General parameters
Weight Reactor (empty) |  |  | 216.37
Weight Reactor (full) |  |  | 437.24
Weight fluid
Surface are sepiolite (cm2/gr) |  |  | 2363000
Weight Sepiliolite |  |  | 0.687 | 162.3381 | Weight vial | 9.147
pH initial solution |  |  | 7.09 |  | Weight clay (before slurry) | 0.706
Time start experiment (no flow) |  |  | 7:35 |  | Weight vial and redudant clay | 9.166
Time start experiment (flowing) |  |  | 7:50
Calculated flow rate |  |  | 0.01237556 | 0.7425333
Calculated release rates
Si (mol/s/cm^2) |  | 2.58248e-17 | -16.58796
Mg (mol/s/cm^2) |  | 2.863668e-17 | -16.54308
Sampeling
Time stamp | Weight tube (gr) | Time sampled | Time past (s) | pH | Weight total sample (gr) | Weight total sample - tube (gr) | Weight Sample OES | Weight HNO3 | Dilution factor (OES) | Mg (ppb) diluted | Mg (mmol/gr) | Mg rate release (mol/s/cm^2) | Si (ppb) diluted (OES) | Si (mmol/gr) (OES) | Si release rate (mol/s/cm^2) (OES)
1 | 4.495 | 8:27 | 3120 | 7.25 | 13.336 | 8.841 | 4.56 | 0.052 | 0.9887251 | 396.255 | 1.648935e-05 | 3.142591e-17 | 467.453 | 1.683373e-05 | 2.138815e-17 | 2.361818e-17
2 | 4.469 | 9:35 | 7200 | 7.09 | 13.395 | 8.926 | 4.88 | 0.081 | 0.9836726 | 681.733 | 2.851465e-05 | 5.434409e-17 | 961.583 | 3.480599e-05 | 4.422288e-17 | 4.816087e-17
3 | 4.465 | 11:05 | 12600 | 7.01 | 13.378 | 8.913 | 4.636 | 0.058 | 0.9876438 | 814.902 | 3.394763e-05 | 6.469842e-17 | 1247.1 | 4.495922e-05 | 5.71231e-17 | 5.71231e-17
4 | 4.509 | 12:35 | 18000 | 7.21 | 13.347 | 8.838 | 4.81 | 0.071 | 0.9854538 | 826.806 | 3.452007e-05 | 6.578941e-17 | 1328.15 | 4.798756e-05 | 6.097077e-17 | 5.909694e-17
5 | 4.514 | 14:09 | 23640 | 7.19 | 13.424 | 8.91 | 4.928 | 0.079 | 0.9842221 | 790.857 | 3.306049e-05 | 6.300768e-17 | 1288.46 | 4.661178e-05 | 5.922276e-17 | 4.465493e-17
6 | 4.456 | 15:35 | 28800 | 7.18 | 13.511 | 9.055 | 5.18 | 0.084 | 0.9840426 | 750.463 | 3.13776e-05 | 5.980039e-17 | 1236.59 | 4.474347e-05 | 5.684898e-17 | 4.190603e-17
7 | 4.513 | 17:18 | 34980 | 7.21 | 13.429 | 8.916 | 4.577 | 0.076 | 0.9836665 | 670.844 | 2.805938e-05 | 5.347642e-17 | 1135.64 | 4.110652e-05 | 5.222803e-17 | 3.869254e-17
8 | 4.514 | 19:20 | 42060 | 7.18 | 13.336 | 8.822 | 4.624 | 0.083 | 0.9823667 | 817.528 |  | 0 | 1278.95 |  | 0
9 | 4.463 | 21:08 | 48540 | 7.18 | 13.274 | 8.811 | 4.869 | 0.08 | 0.9838351 | 553.524 | 2.314827e-05 | 4.411667e-17 | 911.208 | 3.297714e-05 | 4.189923e-17 | 3.152956e-17
10 | 4.452 | 8:00 | 87660 | 7.18 | 13.326 | 8.874 | 4.932 | 0.065 | 0.9869922 | 369.963 | 1.542229e-05 | 2.939228e-17 | 592.665 | 2.138028e-05 | 2.716479e-17 | 2.464503e-17
11 | 4.524 | 10:00 | 94860 | 7.16 | 13.409 | 8.885 | 4.947 | 0.088 | 0.9825223 | 351.607 | 1.472378e-05 | 2.806104e-17 | 547.459 | 1.983933e-05 | 2.520693e-17 | 2.520693e-17
12 | 4.521 | 12:00 | 102060 | 7.19 | 13.552 | 9.031 | 4.79 | 0.055 | 0.9886481 | 371.031 | 1.544091e-05 | 2.942775e-17 | 571.153 | 2.056973e-05 | 2.613494e-17 | 2.613494e-17
13 | 4.444 | 14:00 | 109260 | 7.16 | 13.164 | 8.72 | 4.486 | 0.092 | 0.9799039 | 345.729 | 1.451633e-05 | 2.766566e-17 | 537.024 | 1.951318e-05 | 2.479254e-17 | 2.479254e-17
Dialysis bag started leaking
14 | 4.467 | 16:00 | 116460 | 7.17 | 13.547 | 9.08 | 5.134 |  | 1 | 438.709 | 1.805015e-05 | 3.440053e-17 | 601.634 | 2.142152e-05 | 2.721719e-17 | 2.721719e-17
15 | 4.527 | 18:00 | 123660 | 7.11 |  | -4.527 | 4.523 | 0.053 | 0.9884178 | 526.645 | 2.192208e-05 | 4.177977e-17 | 666.141 | 2.399625e-05 | 3.048853e-17 | 3.048853e-17
pH 7 - Reactor B
General parameters
Weight Reactor (empty)
Weight Reactor (full)
Weight fluid
Surface are sepiolite (cm2/gr) |  |  | 2363000
Weight Sepiliolite |  |  | 0.692 |  | Weight vial | 9.091
pH initial solution |  |  | 7.09 |  | Weight clay (before slurry) | 0.724
Time start experiment (no flow) |  |  | 14:35 |  | Weight vial and redudant clay | 9.123
Time start experiment (flowing) |  |  | 14:41
Calculated flow rate |  |  | 0.01220806 |  | B9=B10
Calculated release rates
Si (mol/s/cm^2) |  | 2.20992e-17 | -16.65562
Mg (mol/s/cm^2) |  | 2.221222e-17 | -16.65341
Sampeling
Time stamp | Weight tube (gr) | Time sampled | Time past (s) | pH | Weight total sample (gr) | Weight total sample - tube (gr) | Weight Sample OES | Weight HNO3 | Dilution factor (OES) | Mg (ppm) diluted | Mg (mmol/gr) | Mg rate release (mol/s/cm^2) | Si (ppb) diluted (OES) | Si (mmol/gr) (OES) | Si release rate (mol/s/cm^2) (OES)
1 | 4.529 | 15:35 | 3600 | 7.17 | 13.625 | 9.096 | 4.978 | 0.085 | 0.9832115 | 447.932 | 1.874431e-05 | 3.572348e-17 | 573.633 | 2.077328e-05 | 2.639356e-17
2 | 4.419 | 17:18 | 9780 | 7.19 | 13.492 | 9.073 | 5.115 | 0.071 | 0.9863093 | 780.704 | 3.256699e-05 | 6.206716e-17 | 1159.84 | 4.186998e-05 | 5.319806e-17
3 | 4.422 | 19:20 | 16982 | 7.16 | 13.275 | 8.853 | 4.914 | 0.081 | 0.9837838 | 600.896 |  |  | 1008.36
4 | 4.508 | 21:08 | 23462 | 7.18 | 13.474 | 8.966 | 4.515 | 0.065 | 0.9858079 | 782.506 | 3.265877e-05 | 6.224207e-17 | 1273.27 | 4.598816e-05 | 5.843043e-17
5 | 4.449 | 8:00 | 62582 | 7.18 | 13.307 | 8.858 | 4.576 | 0.096 | 0.9794521 | 383.216 | 1.609774e-05 | 3.067956e-17 | 665.151 | 2.417992e-05 | 3.072189e-17
6 | 4.444 | 10:00 | 69782 | 1.19 | 13.067 | 8.623 | 4.623 | 0.102 | 0.9784127 | 351.232 | 1.476986e-05 | 2.814885e-17 | 595.454 | 2.166925e-05 | 2.753195e-17
7 | 4.458 | 12:00 | 76982 | 7.18 | 13.207 | 8.749 | 4.684 | 0.095 | 0.9801214 | 324.733 | 1.363173e-05 | 2.597976e-17 | 556.54 | 2.021782e-05 | 2.568783e-17
8 | 4.543 | 14:00 | 84182 | 7.16 | 13.261 | 8.718 | 4.525 | 0.091 | 0.980286 | 303.712 | 1.274716e-05 | 2.429393e-17 | 523.126 | 1.900078e-05 | 2.414151e-17
9 | 4.437 | 16:00 | 91382 | 7.14 | 13.438 | 9.001 | 4.666 | 0.064 | 0.9864693 | 271.504 | 1.132393e-05 | 2.158148e-17 | 471.144 | 1.700544e-05 | 2.160633e-17
10 | 4.516 | 18:00 | 98582 | 7.14 |  | -4.516 | 5.929 | 0.06 | 0.9899816 | 288.397 | 1.198583e-05 | 2.284295e-17 | 494.393 | 1.778128e-05 | 2.259207e-17
Note on L31: Josephina Mulders: 3.424E-5
Note on O31: Josephina Mulders: 4.5355E-5

## pH8
pH 8 - Reactor A
General parameters
Weight Reactor (empty)
Weight Reactor (full)
Weight fluid
Surface are sepiolite (cm2/gr) |  |  | 2363000
Weight Sepiliolite |  |  | 0.713 |  | Weight vial | 9.089
pH initial solution |  |  |  |  | Weight clay (before slurry) | 0.714
Time start experiment (no flow) |  |  | 7:00 |  | Weight vial and redudant clay | 9.09
Time start experiment (flowing) |  |  | 7:10
Calculated flow rate |  |  | 0.007544306
Calculated release rates
Si (mol/s/cm^2) |  | 1.128227e-17 | -16.9476
Mg (mol/s/cm^2) |  | 1.119756e-17 | -16.95088
Si (mol/s/cm^2) (SFA) |  | 9.264142e-18 | -17.03319
Sampeling
Time stamp | Weight tube (gr) | Time sampled | Time past (s) | pH | Weight total sample (gr) | Weight total sample - tube (gr) | Weight Sample OES | Weight HNO3 | Dilution factor (OES) | Mg (ppb) diluted | Mg (mmol/gr) | Mg rate release (mol/s/cm^2) | Si (ppb) diluted (OES) | Si (mmol/gr) (OES) | Si release rate (mol/s/cm^2) (OES) | Si (ppm) diluted (SFA) | Si (mmol/gr) (SFA) | Si release rate (mol/s/cm^2) (SFA)
1 | 6.681 | 8:30 | 5400 | 8.23 | 13.177 | 6.496 | 2.024 | 0.053 | 0.9744824 | 0.565084 | 2.385851e-05 | 2.670849e-17 | 0.725559 | 2.651042e-05 | 1.978478e-17 | 1.504 | 2.504997e-05 | 1.869485e-17
2 | 6.655 | 10:05 | 11100 | 8.02 | 13.071 | 6.416 | 2.119 | 0.072 | 0.9671383 | 0.816426 | 3.473223e-05 | 3.888111e-17 | 1.31048 | 4.824582e-05 | 3.600596e-17 | 2.7705 | 4.614424e-05 | 3.443755e-17
3 | 6.636 | 11:30 | 16200 | 7.98 | 16.191 | 9.555 | 2.604 | 0.077 | 0.9712794 | 0.882757 | 3.739395e-05 | 4.186079e-17 | 1.51154 | 5.541066e-05 | 4.13531e-17 | 3.1494 | 5.245503e-05 | 3.914731e-17
4 | 6.689 | 13:34 | 23640 | 8 | 16.509 | 9.82 | 5.235 | 0.055 | 0.989603 | 0.890618 | 3.702839e-05 | 4.145156e-17 | 1.58917 | 5.717777e-05 | 4.26719e-17 | 3.2141 | 5.353264e-05 | 3.995153e-17
5 | 6.648 | 15:28 | 30480 | 7.98 | 16.086 | 9.438 | 4.683 | 0.055 | 0.9883917 | 0.899769 | 3.74547e-05 | 4.192879e-17 | 1.54236 | 5.556157e-05 | 4.146572e-17 | 3.1585 | 5.26066e-05 | 3.926042e-17
6 | 6.688 | 17:34 | 38040 | 7.98 | 16.122 | 9.434 | 4.62 | 0.053 | 0.9886582 | 0.866607 | 3.606454e-05 | 4.037257e-17 | 1.48657 | 5.353737e-05 | 3.995506e-17 | 3.0108 | 5.014657e-05
7 | 6.696 | 19:35 | 45300 | 8.04 | 14.781 | 8.085 | 3.92 | 0.055 | 0.9861635 | 0.801298 | 3.343101e-05 | 3.742446e-17 | 1.41822 | 5.120502e-05 | 3.821442e-17 | 2.8945 | 4.820953e-05
8 | 6.676 | 7:30 | 88200 | 8.05 | 15.758 | 9.082 | 4.56 | 0.049 | 0.9893686 | 0.318042 | 1.322607e-05 | 1.480597e-17 | 0.557346 | 2.005786e-05 | 1.496923e-17 | 1.1392 | 1.897402e-05 | 1.416035e-17
9 | 6.653 | 9:00 | 93600 | 7.99 | 15.916 | 9.263 | 4.369 | 0.045 | 0.9898052 | 0.312908 | 1.300683e-05 | 1.456054e-17 | 0.543374 | 1.954641e-05 | 1.458753e-17 | 1.1228 | 1.870087e-05 | 1.39565e-17
10 | 6.667 | 10:30 | 99000 | 7.98 | 15.92 | 9.253 | 4.261 | 0.048 | 0.9888605 | 0.26484 | 1.101927e-05 | 1.233556e-17 | 0.468323 | 1.686275e-05 | 1.258471e-17 | 0.9539 | 1.588774e-05 | 1.185706e-17
11 | 6.67 | 12:00 | 104400 | 7.94 | 15.872 | 9.202 | 4.626 | 0.056 | 0.9880393 | 0.241682 | 1.006409e-05 | 1.126628e-17 | 0.4348 | 1.566871e-05 | 1.169359e-17 | 0.8953 | 1.491173e-05 | 1.112865e-17
12 | 6.666 | 13:30 | 109800 | 7.99 |  | -6.666 | 4.278 | 0.05 | 0.9884473 | 0.235013 | 9.78234e-06 | 1.095087e-17 | 0.398175 | 1.434294e-05 | 1.070417e-17 | 0.8209 | 1.367255e-05 | 1.020386e-17
13 | 6.688 | 15:05 | 115500 | 7.98 | 16.008 | 9.32 | 5.023 | 0.05 | 0.9901439 | 0.220081 | 9.145103e-06 | 1.023752e-17 | 0.378083 | 1.359586e-05 | 1.014662e-17 | 0.7704 | 1.283145e-05 | 9.576137e-18
14 | 6.665 | 16:30 | 120600 | 7.98 | 15.969 | 9.304 | 4.391 | 0.052 | 0.9882962 | 0.211093 | 8.788021e-06 | 9.83778e-18 | 0.349513 | 1.259198e-05 | 9.397424e-18 | 0.7191 | 1.197702e-05 | 8.938474e-18
15 | 6.664 | 18:00 | 126000 | 7.97 |  |  | 6.279 | 0.052 | 0.9917864 | 0.21766 | 9.029523e-06 | 1.010813e-17 | 0.364306 | 1.307874e-05 | 9.760695e-18 | 0.7464 | 1.243171e-05 | 9.277815e-18
pH 8 - Reactor B
General parameters
Weight Reactor (empty) |  |  | 222.45
Weight Reactor (full)
Weight fluid
Surface are sepiolite (cm2/gr) |  |  | 2363000
Weight Sepiliolite |  |  | 0.67118 | 158.599834 | Weight vial | 9.08511
pH initial solution |  |  | 8.02 |  | Weight clay (before slurry) | 0.71407
Time start experiment (no flow) |  |  | 7:00 |  | Weight vial and redudant clay | 9.128
Time start experiment (flowing) |  |  | 7:10
Calculated flow rate |  |  | 0.007750926 | 0.4650556
Calculated release rates
Si (mol/s/cm^2) |  | 1.577063e-17 | -16.80215
Mg (mol/s/cm^2) |  | 1.607949e-17 | -16.79373
Si (mol/s/cm^2) (SFA) |  | 1.406682e-17 | -16.8518
Sampeling
Time stamp | Weight tube (gr) | Time sampled | Time past (s) | pH | Weight total sample (gr) | Weight total sample - tube (gr) | Weight Sample OES | Weight HNO3 | Dilution factor (OES) | Mg (ppb) diluted | Mg (mmol/gr) | Mg rate release (mol/s/cm^2) | Si (ppb) diluted (OES) | Si (mmol/gr) (OES) | Si release rate (mol/s/cm^2) (OES) | Si (ppm) diluted (SFA) | Si (mmol/gr) (SFA) | Si release rate (mol/s/cm^2) (SFA)
1 | 6.69 | 8:30 | 5400 | 7.92 | 13.093 | 6.403 | 3.039 | 0.05 | 0.9838135 | 0.466547 | 1.951133e-05 | 2.184203e-17 | 0.653617 | 2.36553e-05 | 1.7654e-17 | 1.2692 | 2.113924e-05 | 1.577626e-17
2 | 6.685 | 10:05 | 11100 | 7.98 | 14.573 | 7.888 | 3.649 | 0.047 | 0.9872835 | 0.725297 | 3.022584e-05 | 3.383642e-17 | 1.13911 | 4.108106e-05 | 3.065889e-17 | 2.3748 | 3.955363e-05 | 2.951896e-17
3 | 6.585 | 11:30 | 16200 | 7.99 | 16.052 | 9.467 | 4.818 | 0.071 | 0.9854776 | 0.782958 | 3.268858e-05 | 3.659334e-17 | 1.32575 | 4.789969e-05 | 3.574765e-17 | 2.7465 | 4.57445e-05 | 3.413923e-17
4 | 6.688 | 13:34 | 23640 | 8.01 | 15.65 | 8.962 | 4.581 | 0.053 | 0.9885628 | 0.812047 | 3.379724e-05 | 3.783444e-17 | 1.38118 | 4.974665e-05 | 3.712604e-17 | 2.8423 | 4.734011e-05 | 3.533003e-17
5 | 6.665 | 15:28 | 30480 | 7.99 | 16.132 | 9.467 | 4.483 | 0.053 | 0.9883157 | 0.761379 | 3.169637e-05 | 3.548261e-17 | 1.31226 | 4.727614e-05 | 3.528229e-17 | 2.7407 | 4.56479e-05 | 3.406713e-17
6 | 6.68 | 17:34 | 38040 | 8.06 | 16.094 | 9.414 | 4.442 | 0.049 | 0.9890893 | 0.700455 | 2.913729e-05 | 3.261784e-17 | 1.24152 | 4.469265e-05 | 3.335422e-17 | 2.5681 | 4.277315e-05 | 3.19217e-17
7 | 6.683 | 19:35 | 45300 | 8.06 | 16.158 | 9.475 | 4.719 | 0.043 | 0.9909702 | 0.658429 | 2.733712e-05 | 3.060263e-17 | 1.15899 | 4.164251e-05 | 3.10779e-17 | 2.3873 | 3.976183e-05 | 2.967434e-17
8 | 6.625 | 7:30 | 88200 | 8.02 | 15.736 | 9.111 | 5.102 | 0.046 | 0.9910645 | 0.419908 | 1.743238e-05 | 1.951473e-17 | 0.715829 | 2.571729e-05 | 1.919287e-17 | 1.4728 | 2.453031e-05 | 1.830703e-17
9 | 6.704 | 9:00 | 93600 | 8 | 16.088 | 9.384 | 4.664 | 0.051 | 0.9891835 | 0.401367 | 1.669434e-05 | 1.868853e-17 | 0.66783 | 2.403848e-05 | 1.793997e-17 | 1.3938 | 2.321452e-05 | 1.732505e-17
10 | 6.686 | 10:30 | 99000 | 8.06 | 15.89 | 9.204 | 4.819 | 0.043 | 0.9911559 | 0.361254 | 1.499599e-05 | 1.678731e-17 | 0.609299 | 2.188801e-05 | 1.633507e-17 | 1.3223 | 2.202365e-05 | 1.64363e-17
11 | 6.653 | 12:00 | 104400 | 7.99 | 15.924 | 9.271 | 4.997 | 0.055 | 0.9891132 | 0.349133 | 1.452276e-05 | 1.625756e-17 | 0.608113 | 2.189052e-05 | 1.633695e-17 | 1.2599 | 2.098434e-05 | 1.566066e-17
12 | 6.672 | 13:30 | 109800 | 8.01 | 15.984 | 9.312 | 5.018 | 0.055 | 0.9891583 | 0.34189 | 1.422083e-05 | 1.591956e-17 | 0.57664 | 2.075663e-05 | 1.549072e-17 | 1.2047 | 2.006496e-05 | 1.497452e-17
13 | 6.644 | 15:05 | 115500 | 7.98 | 15.944 | 9.3 | 5.062 | 0.053 | 0.9896383 | 0.329894 | 1.37152e-05 | 1.535353e-17 | 0.555656 | 1.999159e-05 | 1.491977e-17 | 1.1529 | 1.92022e-05 | 1.433064e-17
14 | 6.632 | 16:30 | 120600 | 8.02 | 15.871 | 9.239 | 4.278 | 0.055 | 0.9873067 | 0.302472 | 1.260484e-05 | 1.411054e-17 | 0.526058 | 1.89714e-05 | 1.41584e-17 | 1.1038 | 1.838441e-05 | 1.372033e-17
15 | 6.651 | 18:00 | 126000 | 7.98 |  | -6.651 | 5.138 | 0.052 | 0.9899807 | 0.293817 | 1.221109e-05 | 1.366975e-17 | 0.520886 | 1.873414e-05 | 1.398133e-17 | 1.0653 | 1.774317e-05 | 1.324177e-17
Note on L71: Josephina Mulders: 3.424E-5

## pH85
pH 8.5 - Reactor A
General parameters
Weight Reactor (empty)
Weight Reactor (full)
Weight fluid
Surface are sepiolite (cm2/gr) |  |  | 2363000 | 168.9545
Weight Sepiliolite |  |  | 0.715 |  | Weight vial | 9.046
pH initial solution |  |  |  |  | Weight clay (before slurry) | 0.727
Time start experiment (no flow) |  |  | 6:55 |  | Weight vial and redudant clay | 9.058
Time start experiment (flowing) |  |  | 7:05
Calculated flow rate |  |  | 0.007233835 | 0.4340301
Calculated release rates
Si (mol/s/cm^2) |  | 1.318028e-17 | -16.88008
Mg (mol/s/cm^2) |  | 1.277722e-17 | -16.89356
Si (mol/s/cm^2) (SFA) |  | 1.255257e-17 | -16.90127
Sampeling
Time stamp | Weight tube (gr) | Time sampled | Time past (s) | pH | Weight total sample (gr) | Weight total sample - tube (gr) | Weight Sample OES | Weight HNO3 | Dilution factor (OES) | Mg (ppm) diluted | Mg (mmol/gr) | Mg rate release (mol/s/cm^2) | Si (ppm) diluted (OES) | Si (mmol/gr) (OES) | Si release rate (mol/s/cm^2) (OES) | Si (ppm) diluted (SFA) | Si (mmol/gr) (SFA) | Si release rate (mol/s/cm^2) (SFA)
1 | 6.617 | 8:25 | 5400 | 8.49 |  | -6.617 | 3.15 | 0.051 | 0.9840675 | 0.428895 | 1.793207e-05 | 1.919417e-17 | 0.645715 | 2.336328e-05 | 1.667176e-17 | 1.3446 | 2.239507e-05 | 1.598085e-17 | 1.629847e-17
2 | 6.658 | 9:55 | 10800 | 8.48 | 15.649 | 8.991 | 3.903 | 0.054 | 0.9863533 | 0.588042 | 2.452902e-05 | 2.625542e-17 | 1.0737 | 3.875862e-05 | 2.765769e-17 | 2.2482 | 3.744504e-05 | 2.672033e-17 | 2.759592e-17
3 | 6.62 | 11:30 | 16500 | 8.54 | 16.122 | 9.502 | 4.139 | 0.053 | 0.9873569 | 0.631659 | 2.632164e-05 | 2.817421e-17 | 1.25866 | 4.538916e-05 | 3.238916e-17 | 2.6293 | 4.379247e-05 | 3.124978e-17 | 3.22184e-17
4 | 6.724 | 13:25 | 23400 | 8.53 | 15.993 | 9.269 | 4.276 | 0.056 | 0.9870729 | 0.638188 | 2.660136e-05 | 2.847361e-17 | 1.29788 | 4.681695e-05 | 3.340802e-17 | 2.6969 | 4.491839e-05 | 3.205322e-17 | 3.343451e-17
5 | 6.572 | 15:25 | 30600 | 8.52 | 15.778 | 9.206 | 4.077 | 0.064 | 0.9845448 | 0.623279 | 2.604662e-05 | 2.787984e-17 | 1.26639 | 4.579835e-05 | 3.268116e-17 | 2.6373 | 4.392572e-05 | 3.134487e-17 | 3.26213e-17
6 | 6.652 | 17:20 | 37500 | 8.59 | 16.657 | 10.005 | 5.12 | 0.055 | 0.989372 | 0.608254 | 2.529471e-05 | 2.707501e-17 | 1.22233 | 4.398926e-05 | 3.139021e-17 | 2.5258 | 4.206862e-05 | 3.001967e-17 | 3.114402e-17
7 | 6.67 | 19:10 | 44100 | 8.5 | 15.811 | 9.141 | 4.545 | 0.053 | 0.9884732 | 0.56711 | 2.360515e-05 | 2.526653e-17 | 1.16059 | 4.180534e-05 | 2.983179e-17 | 2.3921 | 3.984177e-05 | 2.843061e-17 | 2.946679e-17
8 | 6.574 | 7:55 | 90000 | 8.43 | 15.462 | 8.888 | 4.218 | 0.05 | 0.9882849 | 0.360934 | 1.502623e-05 | 1.608381e-17 | 0.698296 | 2.515795e-05 | 1.795241e-17 | 1.4354 | 2.39074e-05 | 1.706003e-17 | 1.576775e-17
9 | 6.694 | 9:58 | 97380 | 8.52 | 15.657 | 8.963 | 4.329 | 0.05 | 0.9885819 | 0.346792 | 1.443314e-05 | 1.544897e-17 | 0.649231 | 2.338323e-05 | 1.668599e-17 | 1.3417 | 2.234677e-05 | 1.594639e-17 | 1.4989e-17
10 | 6.678 | 11:55 | 104400 | 8.43 | 15.575 | 8.897 | 4.869 | 0.044 | 0.9910442 | 0.338105 | 1.403663e-05 | 1.502456e-17 | 0.616595 | 2.215261e-05 | 1.580784e-17 | 1.2764 | 2.125916e-05 | 1.517028e-17 | 1.407178e-17
11 | 6.643 | 13:55 | 111600 | 8.39 | 15.926 | 9.283 | 4.08 | 0.05 | 0.9878935 | 0.310206 | 1.291946e-05 | 1.382876e-17 | 0.591632 | 2.132354e-05 | 1.521623e-17 | 1.2249 | 2.04014e-05 | 1.455819e-17 | 1.370048e-17
12 | 6.621 | 15:55 | 118800 | 8.43 | 15.55 | 8.929 | 3.74 | 0.055 | 0.9855072 | 0.299719 | 1.251292e-05 | 1.339361e-17 | 0.567334 | 2.049731e-05 | 1.462663e-17 | 1.1653 | 1.940873e-05 | 1.384984e-17 | 1.331605e-17
13 | 6.642 | 17:55 | 126000 | 8.49 | 15.544 | 8.902 | 4.414 | 0.055 | 0.987693 | 0.295403 | 1.230544e-05 | 1.317153e-17 | 0.537544 | 1.937804e-05 | 1.382794e-17 | 1.1158 | 1.858428e-05 | 1.326152e-17 | 1.286486e-17
14 | 6.653 | 19:55 | 133200 | 8.49 | 15.872 | 9.219 | 4.828 | 0.052 | 0.9893443 | 0.286617 | 1.191952e-05 | 1.275844e-17 | 0.521961 | 1.878488e-05 | 1.340467e-17 | 1.0694 | 1.781146e-05 | 1.271004e-17 | 1.282521e-17
15 | 6.641 | 21:25 | 138600 | 8.43 | 15.616 | 8.975 | 4.853 | 0.053 | 0.9891969 | 0.287418 | 1.195461e-05 | 1.279601e-17 | 0.504411 | 1.815598e-05 | 1.295589e-17 | 1.0429 | 1.737009e-05 | 1.239509e-17 | 1.25249e-17
pH 8.5 - Reactor B
General parameters
Weight Reactor (empty)
Weight Reactor (full)
Weight fluid
Surface are sepiolite (cm2/gr) |  |  | 2363000
Weight Sepiliolite |  |  | 0.686 |  | Weight vial | 9.088
pH initial solution |  |  |  |  | Weight clay (before slurry) | 0.721
Time start experiment (no flow) |  |  | 6:55 |  | Weight vial and redudant clay | 9.123
Time start experiment (flowing) |  |  | 7:05
Calculated flow rate |  |  | 0.007726759
Calculated release rates
Si (mol/s/cm^2) |  | 1.085445e-17 | -16.96439
Mg (mol/s/cm^2) |  | 1.01712e-17 | -16.99263
Si (mol/s/cm^2) (SFA) |  | 1.039908e-17 | -16.983
Sampeling
Time stamp | Weight tube (gr) | Time sampled | Time past (s) | pH | Weight total sample (gr) | Weight total sample - tube (gr) | Weight Sample OES | Weight HNO3 | Dilution factor (OES) | Mg (ppm) diluted | Mg (mmol/gr) | Mg rate release (mol/s/cm^2) | Si (ppm) diluted (OES) | Si (mmol/gr) (OES) | Si release rate (mol/s/cm^2) (OES) | Si (ppm) diluted (SFA) | Si (mmol/gr) (SFA) | Si release rate (mol/s/cm^2) (SFA)
1 | 6.585 | 8:25 | 5400 | 8.59 | 15.335 | 8.75 | 4.049 | 0.055 | 0.9865984 | 0.368064 | 1.534925e-05 | 1.642957e-17 | 0.555455 | 2.004593e-05 | 1.430454e-17 | 1.1336 | 1.888075e-05 | 1.347307e-17
2 | 6.683 | 9:55 | 10800 | 8.55 | 15.866 | 9.183 | 4.544 | 0.05 | 0.9891162 | 0.515185 | 2.142991e-05 | 2.293819e-17 | 0.962815 | 3.465879e-05 | 2.47321e-17 | 2.0031 | 3.336276e-05 | 2.380727e-17
3 | 6.649 | 11:30 | 16500 | 8.52 | 16.478 | 9.829 | 5.641 | 0.057 | 0.9899965 | 0.582082 | 2.419106e-05 | 2.589368e-17 | 1.12164 | 4.034017e-05 | 2.878626e-17 | 2.3387 | 3.895237e-05 | 2.779594e-17
4 | 6.678 | 13:25 | 23400 | 8.52 | 16.247 | 9.569 | 4.341 | 0.055 | 0.9874886 | 0.556566 | 2.318937e-05 | 2.482149e-17 | 1.16814 | 4.211925e-05 | 3.005579e-17 | 2.4133 | 4.019487e-05 | 2.868258e-17
5 | 6.622 | 15:25 | 30600 | 8.51 |  | -6.622 | 4.645 | 0.054 | 0.9885082 | 0.549196 | 2.28587e-05 | 2.446754e-17 | 1.13791 | 4.098694e-05 | 2.924779e-17 | 2.3502 | 3.91439e-05 | 2.793262e-17
6 | 6.633 | 17:20 | 37500 | 8.51 | 16.994 | 10.361 | 5.956 | 0.054 | 0.991015 | 0.543342 | 2.255784e-05 | 2.41455e-17 | 1.08251 | 3.889283e-05 | 2.775346e-17 | 2.236 | 3.724184e-05 | 2.657533e-17
7 | 6.689 | 19:10 | 44100 | 8.5 | 16.103 | 9.414 | 4.516 | 0.042 | 0.9907854 | 0.500746 | 2.07942e-05 | 2.225774e-17 | 1.01935 | 3.663208e-05 | 2.614021e-17 | 2.0971 | 3.492838e-05 | 2.492448e-17
8 | 6.656 | 7:55 | 90000 | 8.55 | 15.957 | 9.301 | 4.587 | 0.05 | 0.9892172 | 0.229133 | 9.530164e-06 | 1.020092e-17 | 0.475022 | 1.709779e-05 | 1.220078e-17 | 0.9752 | 1.62425e-05 | 1.159046e-17
9 | 6.637 | 9:58 | 97380 | 8.5 | 15.729 | 9.092 | 4.444 | 0.058 | 0.9871168 | 0.235708 | 9.824493e-06 | 1.051596e-17 | 0.463856 | 1.673141e-05 | 1.193933e-17 | 0.9586 | 1.596602e-05 | 1.139316e-17
10 | 6.764 | 11:55 | 104400 | 8.44 | 16.102 | 9.338 | 4.617 | 0.083 | 0.9823404 | 0.226706 | 9.495227e-06 | 1.016352e-17 | 0.428401 | 1.552767e-05 | 1.108036e-17 | 0.9034 | 1.504664e-05 | 1.07371e-17
11 | 6.64 | 13:55 | 111600 | 8.41 | 15.53 | 8.89 | 4.299 | 0.054 | 0.9875948 | 0.21887 | 9.118257e-06 | 9.760019e-18 | 0.425421 | 1.533762e-05 | 1.094474e-17 | 0.8679 | 1.445536e-05 | 1.031517e-17
12 | 6.673 | 15:55 | 118800 | 8.4 | 15.544 | 8.871 | 4.818 | 0.057 | 0.9883077 | 0.22141 | 9.217421e-06 | 9.866162e-18 | 0.419464 | 1.511194e-05 | 1.07837e-17 | 0.8682 | 1.446036e-05 | 1.031874e-17
13 | 6.643 | 17:55 | 126000 | 8.43 | 15.902 | 9.259 | 4.038 | 0.055 | 0.9865624 | 0.224576 | 9.365763e-06 | 1.002494e-17 | 0.415107 | 1.498143e-05 | 1.069057e-17 | 0.8594 | 1.431379e-05 | 1.021415e-17
14 | 6.642 | 19:55 | 133200 | 8.51 | 15.565 | 8.923 | 4.959 | 0.053 | 0.9894254 | 0.229519 | 9.54421e-06 | 1.021595e-17 | 0.428344 | 1.541443e-05 | 1.099955e-17 | 0.8804 | 1.466356e-05 | 1.046374e-17
15 | 6.638 | 21:25 | 138600 | 8.49 | 15.939 | 9.301 | 4.294 | 0.054 | 0.9875805 | 0.2308 | 9.615407e-06 | 1.029216e-17 | 0.422244 | 1.52233e-05 | 1.086317e-17 | 0.8803 | 1.466189e-05 | 1.046255e-17
16 |  | 22:55 | 144000 | 8.52 |  |  | 4.996 | 0.053 | 0.9895029 | 0.234948 | 9.769202e-06 | 1.045678e-17 | 0.425873 | 1.532431e-05 | 1.093524e-17 | 0.8865 | 1.476516e-05 | 1.053624e-17
Note on L31: Josephina Mulders: 3.424E-5
Note on L71: Josephina Mulders: 3.424E-5

## pH925
pH 9.25 - Reactor A
General parameters
Weight Reactor (empty)
Weight Reactor (full)
Weight fluid
Surface are sepiolite (cm2/gr) |  |  | 2363000
Weight Sepiliolite |  |  | 0.702 | 165.8826 | Weight vial | 9.147
pH initial solution |  |  |  |  | Weight clay (before slurry) | 0.734
Time start experiment (no flow) |  |  | 7:20 |  | Weight vial and redudant clay | 9.179
Time start experiment (flowing) |  |  | 7:30
Calculated flow rate |  |  | 0.007322222 | 0.4393333
Calculated release rates
Si (mol/s/cm^2) |  | 6.522341e-18 | -17.1856
Mg (mol/s/cm^2) |  | 5.62773e-18 | -17.24967
Si (mol/s/cm^2) (SFA) |  | 6.394954e-18 | -17.19416
Sampeling
Time stamp | Weight tube (gr) | Time sampled | Time past (s) | pH | Weight total sample (gr) | Weight total sample - tube (gr) | Weight Sample OES | Weight HNO3 | Dilution factor (OES) | Mg (ppm) diluted | Mg (mmol/gr) | Mg rate release (mol/s/cm^2) | Si (ppm) diluted (OES) | Si (mmol/gr) (OES) | Si release rate (mol/s/cm^2) (OES) | Si (ppm) diluted (SFA) | Si (mmol/gr) (SFA) | Si release rate (mol/s/cm^2) (SFA)
1 | 6.689 | 8:50 | 5400 | 9.23 | 17.093 | 10.404 | 5.286 | 0.068 | 0.9872992 | 0.236779 | 9.86731e-06 | 1.088882e-17 | 0.50558 | 1.823303e-05 | 1.341374e-17 | 1.0419 | 1.735343e-05 | 1.276663e-17
2 | 6.674 | 10:50 | 12600 | 9.2 | 17.299 | 10.625 | 5.44 | 0.06 | 0.9890909 | 0.319463 | 1.328889e-05 | 1.466462e-17 | 0.856262 | 3.082395e-05 | 2.267666e-17 | 1.7495 | 2.913891e-05 | 2.1437e-17
3 | 6.675 | 12:50 | 19800 | 9.18 | 16.104 | 9.429 | 4.546 | 0.06 | 0.9869735 | 0.329676 | 1.374315e-05 | 1.51659e-17 | 0.964016 | 3.477736e-05 | 2.558512e-17 | 1.9674 | 3.276815e-05 | 2.410698e-17
4 | 6.758 | 14:50 | 27000 | 9.21 | 16.661 | 9.903 | 4.599 | 0.047 | 0.9898838 | 0.324748 | 1.349791e-05 | 1.489528e-17 | 0.995678 | 3.581398e-05 | 2.634774e-17 | 1.9661 | 3.27465e-05 | 2.409105e-17
5 | 6.66 | 7:30 | 89400 | 9.36 | 16.327 | 9.667 | 4.741 | 0.044 | 0.9908046 | 0.208979 | 8.677987e-06 | 9.576374e-18 | 0.48789 | 1.753282e-05 | 1.28986e-17 | 0.9914 | 1.651233e-05 | 1.214784e-17
6 | 6.677 | 9:30 | 96600 | 9.22 | 16.542 | 9.865 | 4.709 | 0.054 | 0.9886626 | 0.192243 | 8.00031e-06 | 8.82854e-18 | 0.457686 | 1.648304e-05 | 1.21263e-17 | 0.9251 | 1.540806e-05 | 1.133545e-17
7 | 6.682 | 11:30 | 103800 | 9.13 |  |  | 5.095 | 0.05 | 0.9902818 | 0.183101 | 7.607401e-06 | 8.394955e-18 | 0.43505 | 1.564221e-05 | 1.150771e-17 | 0.8872 | 1.477682e-05 | 1.087105e-17
8 | 6.761 | 13:30 | 111000 | 9.13 | 16.403 | 9.642 | 4.966 | 0.055 | 0.989046 | 0.184759 | 7.685878e-06 | 8.481557e-18 | 0.406695 | 1.464098e-05 | 1.077112e-17 | 0.8344 | 1.38974e-05 | 1.022408e-17
9 | 6.678 | 15:30 | 118200 | 9.13 |  |  | 5.372 | 0.07 | 0.9871371 | 0.167329 | 6.97426e-06 | 7.696268e-18 | 0.373437 | 1.346969e-05 | 9.909427e-18 | 0.7764 | 1.293138e-05 | 9.513398e-18
10 | 6.68 | 8:30 | 179400 | 9.18 | 16.36 | 9.68 | 4.869 | 0.048 | 0.9902379 | 0.127328 | 5.290403e-06 | 5.83809e-18 | 0.257365 | 9.253963e-06 | 6.807985e-18 | 0.5192 | 8.647568e-06 | 6.36187e-18
11 | 6.673 | 10:00 | 184800 | 9.18 | 16.286 | 9.613 | 5.134 | 0.056 | 0.98921 | 0.129815 | 5.399341e-06 | 5.958306e-18 | 0.261589 | 9.415618e-06 | 6.926911e-18 | 0.5355 | 8.919054e-06 | 6.561598e-18
12 | 6.684 | 11:30 | 190200 | 9.18 | 16.236 | 9.552 | 4.964 | 0.055 | 0.9890416 | 0.1273 | 5.295637e-06 | 5.843866e-18 | 0.24977 | 8.991736e-06 | 6.615069e-18 | 0.5274 | 8.784144e-06 | 6.462347e-18
13 | 6.704 | 13:00 | 195600 | 9.15 | 16.344 | 9.64 | 4.412 | 0.038 | 0.9914607 | 0.124236 | 5.155566e-06 | 5.689295e-18 | 0.255733 | 9.183942e-06 | 6.756471e-18 | 0.5156 | 8.587608e-06 | 6.317759e-18
14 | 6.694 | 14:30 | 201000 | 9.18 |  |  | 4.775 | 0.063 | 0.9869781 | 0.122336 | 5.099776e-06 | 5.62773e-18 | 0.245755 | 8.865693e-06 | 6.522341e-18 | 0.5091 | 8.479347e-06 | 6.238113e-18
pH 9.25 - Reactor B
General parameters
Weight Reactor (empty)
Weight Reactor (full)
Weight fluid
Surface are sepiolite (cm2/gr) |  |  | 2363000
Weight Sepiliolite |  |  | 0.69 |  | Weight vial | 9.072
pH initial solution |  |  | 9.26 |  | Weight clay (before slurry) | 0.734
Time start experiment (no flow) |  |  | 9:50 |  | Weight vial and redudant clay | 9.116
Time start experiment (flowing) |  |  | 10:02
Calculated flow rate |  |  | 0.007234596
Calculated release rates
Si (mol/s/cm^2) |  | 6.312592e-18 | -17.19979
Mg (mol/s/cm^2) |  | 5.539372e-18 | -17.25654
Si (mol/s/cm^2) (SFA) |  | 6.131102e-18 | -17.21246
Sampeling
Time stamp | Weight tube (gr) | Time sampled | Time past (s) | pH | Weight total sample (gr) | Weight total sample - tube (gr) | Weight Sample OES | Weight HNO3 | Dilution factor (OES) | Mg (ppm) diluted | Mg (mmol/gr) | Mg rate release (mol/s/cm^2) | Si (ppm) diluted (OES) | Si (mmol/gr) (OES) | Si release rate (mol/s/cm^2) (OES) | Si (ppm) diluted (SFA) | Si (mmol/gr) (SFA) | Si release rate (mol/s/cm^2) (SFA)
1 | 6.673 | 10:50 | 3600 | 9.23 | 16.601 | 9.928 | 4.874 | 0.051 | 0.9896447 | 0.241332 | 1.003321e-05 | 1.10719e-17 | 0.364353 | 1.310874e-05 | 9.643878e-18 | 0.7245 | 1.206696e-05 | 8.877456e-18
2 | 6.63 | 12:50 | 10800 | 9.24 | 17.232 | 10.602 | 5.804 | 0.079 | 0.9865715 | 0.314475 | 1.311481e-05 | 1.447252e-17 | 0.761079 | 2.746749e-05 | 2.020737e-17 | 1.5893 | 2.647069e-05 | 1.947404e-17
3 | 6.687 | 14:50 | 18000 | 9.23 | 16.294 | 9.607 | 4.634 | 0.036 | 0.9922912 | 0.337725 | 1.400324e-05 | 1.545292e-17 | 0.957808 | 3.436823e-05 | 2.528413e-17 | 1.925 | 3.206196e-05 | 2.358744e-17
4 | 6.701 | 7:30 | 80400 | 9.23 | 16.525 | 9.824 | 4.89 | 0.07 | 0.9858871 | 0.212308 | 8.860201e-06 | 9.777451e-18 | 0.516499 | 1.865349e-05 | 1.372306e-17 | 1.0536 | 1.75483e-05 | 1.290999e-17
5 | 6.706 | 9:30 | 87600 | 9.23 | 16.628 | 9.922 | 4.846 | 0.056 | 0.9885761 | 0.19242 | 8.008376e-06 | 8.837442e-18 | 0.473687 | 1.706079e-05 | 1.255134e-17 | 0.9673 | 1.611093e-05 | 1.185254e-17
6 | 6.645 | 11:30 | 94800 | 9.09 | 15.385 | 8.74 | 4.626 | 0.051 | 0.9890956 | 0.182405 | 7.587573e-06 | 8.373074e-18 | 0.430553 | 1.549909e-05 | 1.140242e-17 | 0.8818 | 1.468688e-05 | 1.080489e-17
7 | 6.689 | 13:30 | 102000 | 9.19 | 16.466 | 9.777 | 5.169 | 0.045 | 0.9913694 | 0.178728 | 7.417567e-06 | 8.185469e-18 | 0.430307 | 1.545471e-05 | 1.136977e-17 | 0.84 | 1.399067e-05 | 1.02927e-17
8 | 6.762 | 15:30 | 109200 | 9.18 | 16.9 |  | 5.483 | 0.064 | 0.9884622 | 0.168643 | 7.019604e-06 | 7.746307e-18 | 0.386413 | 1.391905e-05 | 1.024001e-17 | 0.7916 | 1.318454e-05 | 9.699647e-18
9 | 6.676 | 8:30 | 170400 | 9.18 | 16.201 | 9.525 | 4.589 | 0.033 | 0.9928602 | 0.134124 | 5.558054e-06 | 6.13345e-18 | 0.272775 | 9.782149e-06 | 7.196563e-18 | 0.5505 | 9.168887e-06 | 6.745396e-18
10 | 6.685 | 10:00 | 175800 | 9.14 | 16.433 | 9.748 | 5.122 | 0.06 | 0.9884215 | 0.127394 | 5.302872e-06 | 5.851851e-18 | 0.250429 | 9.021117e-06 | 6.636684e-18 | 0.5104 | 8.500999e-06 | 6.254042e-18
11 | 6.573 | 11:30 | 181200 | 9.02 | 16.426 | 9.853 | 4.902 | 0.064 | 0.9871124 | 0.124685 | 5.196991e-06 | 5.735009e-18 | 0.24432 | 8.812726e-06 | 6.483374e-18 | 0.5102 | 8.497668e-06 | 6.251591e-18
12 | 6.689 | 13:00 | 186600 | 9.05 | 16.344 | 9.655 | 4.778 | 0.073 | 0.9849516 | 0.118608 | 4.954542e-06 | 5.467459e-18 | 0.239328 | 8.651601e-06 | 6.364837e-18 | 0.498 | 8.29447e-06 | 6.102102e-18
13 | 6.564 | 14:30 | 192000 | 9.12 |  |  | 4.76 | 0.054 | 0.9887827 | 0.117941 | 4.90759e-06 | 5.415648e-18 | 0.229868 | 8.277429e-06 | 6.089566e-18 | 0.4929 | 8.209527e-06 | 6.039611e-18
Note on L31: Josephina Mulders: 3.424E-5
Note on L70: Josephina Mulders: 3.424E-5

## pH10
pH 10 - Reactor A
General parameters
Weight Reactor (empty) |  |  | 222.34
Weight Reactor (full)
Weight fluid
Surface are sepiolite (cm2/gr) |  |  | 2363000
Weight Sepiliolite |  |  | 0.702 |  | Weight vial | 9.054
pH initial solution |  |  |  |  | Weight clay (before slurry) | 0.723
Time start experiment (no flow) |  |  | 7:50 |  | Weight vial and redudant clay | 9.075
Time start experiment (flowing) |  |  | 8:00
Calculated flow rate |  |  | 0.003781667
Calculated release rates
Mg (mol/s/cm^2) |  | 3.328052e-18 | -17.47781
Si (mol/s/cm^2) (SFA) |  | 7.478686e-18 | -17.12617
Sampeling
Time stamp | Weight tube (gr) | Time sampled | Time past (s) | pH | Weight total sample (gr) | Weight total sample - tube (gr) | Weight Sample OES | Weight HNO3 | Dilution factor (OES) | Mg (ppm) diluted | Mg (mmol/gr) | Mg rate release (mol/s/cm^2) | Si (ppm) diluted (SFA) | Si (mmol/gr) (SFA) | Si release rate (mol/s/cm^2) (SFA)
1 | 6.6685 | 9:20 | 5400 | 9.94 | 15.281 | 8.6125 | 4.307 | 0.032 | 0.992625 | 0.0678255 | 2.811332e-06 | 1.602266e-18 | 1.0102 | 1.682545e-05 | 6.392899e-18
2 | 6.697 | 11:20 | 12600 | 9.89 | 16.066 | 9.369 | 4.435 | 0.055 | 0.9877506 | 0.129498 | 5.394114e-06 | 3.074274e-18 | 1.8224 | 3.03531e-05 | 1.153278e-17
3 | 6.702 | 13:20 | 19800 | 9.99 | 16.387 | 9.685 | 4.892 | 0.058 | 0.9882828 | 0.114777 | 4.77835e-06 | 2.723331e-18 | 2.167 | 3.60926e-05 | 1.371353e-17
4 | 6.61 | 15:20 | 27000 | 10 | 15.701 | 9.091 | 4.649 | 0.053 | 0.9887282 | 0.135775 | 5.649985e-06 | 3.220102e-18 | 2.2907 | 3.81529e-05 | 1.449635e-17
5 | 6.638 | 17:20 | 34200 | 10.02 | 16.29 | 9.652 | 5.137 | 0.056 | 0.9892163 | 0.141565 | 5.888017e-06 | 3.355764e-18 | 2.2971 | 3.825949e-05 | 1.453685e-17
6 | 6.636 | 7:30 | 85200 | 9.98 | 16.206 | 9.57 | 4.742 | 0.055 | 0.9885345 | 0.142437 | 5.928371e-06 | 3.378763e-18 | 1.8727 | 3.119087e-05 | 1.18511e-17
7 | 6.763 | 10:30 | 96000 | 9.84 | 16.451 | 9.688 | 4.761 | 0.064 | 0.9867358 | 0.146154 | 6.094165e-06 | 3.473255e-18 | 1.785 | 2.973018e-05 | 1.12961e-17
8 | 6.654 | 13:30 | 106800 | 9.84 | 16.444 | 9.79 | 4.885 | 0.043 | 0.9912744 | 0.143203 | 5.943779e-06 | 3.387545e-18 | 1.7145 | 2.855596e-05 | 1.084996e-17
9 | 6.763 | 15:30 | 117600 | 9.84 | 16.236 | 9.473 | 4.888 | 0.06 | 0.9878739 | 0.14633 | 6.094474e-06 | 3.473431e-18 | 1.6601 | 2.76499e-05 | 1.050569e-17
10 | 6.656 | 18:30 | 128400 | 9.81 | 16.183 | 9.527 | 5.089 | 0.045 | 0.9912349 | 0.148683 | 6.171477e-06 | 3.517317e-18 | 1.5879 | 2.644737e-05 | 1.004879e-17
11 | 6.676 | 8:00 | 173400 | 9.8 | 16.035 | 9.359 | 4.188 | 0.055 | 0.9870375 | 0.130576 | 5.442947e-06 | 3.102105e-18 | 1.2333 | 2.054131e-05 | 7.804754e-18
12 | 6.675 | 11:00 | 184200 | 9.7 | 16.186 | 9.511 | 4.675 | 0.053 | 0.9887902 | 0.141905 | 5.904701e-06 | 3.365273e-18 | 1.1906 | 1.983011e-05 | 7.534533e-18
13 | 6.682 | 14:00 | 195000 | 9.56 | 16.17 | 9.488 | 4.824 | 0.041 | 0.9915725 | 0.13506 | 5.60411e-06 | 3.193957e-18 | 1.1648 | 1.94004e-05 | 7.371262e-18
14 | 6.637 | 17:00 | 205800 | 9.7 | 16.101 | 9.464 | 4.687 | 0.061 | 0.9871525 | 0.140124 | 5.840266e-06 | 3.32855e-18 | 1.1384 | 1.896069e-05 | 7.204193e-18
15 | 6.664 | 7:15 | 257100 | 9.9 | 16.092 | 9.428 | 4.902 | 0.038 | 0.9923077 | 0.141223 | 5.855493e-06 | 3.337228e-18 | 1.0456 | 1.741506e-05 | 6.616923e-18
16 | 6.667 | 9:15 | 264300 | 9.56 | 16.595 | 9.928 | 5.286 | 0.058 | 0.9891467 | 0.139978 | 5.822419e-06 | 3.318378e-18 | 1.0303 | 1.716023e-05 | 6.520099e-18
17 | 6.661 | 11:15 | 271500 | 9.61 | 15.496 | 8.835 | 4.95 | 0.071 | 0.9858594 | 0.140164 | 5.849596e-06 | 3.333867e-18 | 1.0199 | 1.698701e-05 | 6.454284e-18
18 |  | 13:30 | 279600 | 9.69 |  | 0 | 5.479 | 0.064 | 0.9884539 | 0.141678 | 5.897261e-06 | 3.361033e-18 | 0.998 | 1.662225e-05 | 6.315693e-18
pH 10 - Reactor B
General parameters
Weight Reactor (empty) |  |  | 222.69
Weight Reactor (full)
Weight fluid
Surface are sepiolite (cm2/gr) |  |  | 2363000
Weight Sepiliolite |  |  | 0.685 | 161.8655 | Weight vial | 9.088
pH initial solution |  |  |  |  | Weight clay (before slurry) | 0.725
Time start experiment (no flow) |  |  |  |  | Weight vial and redudant clay | 9.128
Time start experiment (flowing)
Calculated flow rate |  |  | 0.003941997 | 0.2365198
Calculated release rates
Mg (mol/s/cm^2) |  | 3.346655e-18 | -17.47539
Si (mol/s/cm^2) (SFA) |  | 7.044086e-18 | -17.15218
Sampeling
Time stamp | Weight tube (gr) | Time sampled | Time past (s) | pH | Weight total sample (gr) | Weight total sample - tube (gr) | Weight Sample OES | Weight HNO3 | Dilution factor (OES) | Mg (ppm) diluted | Mg (mmol/gr) | Mg rate release (mol/s/cm^2) | Si (ppm) diluted (SFA) | Si (mmol/gr) (SFA) | Si release rate (mol/s/cm^2) (SFA)
1 | 6.686 | 9:20 | 5400 | 9.9 | 15.785 | 9.099 | 4.833 | 0.05 | 0.9897604 | 0.0837726 | 3.482381e-06 | 1.984718e-18 | 0.7984 | 1.32978e-05 | 5.052554e-18 | 8.865201e-06
2 | 6.641 | 11:20 | 12600 | 9.89 | 16.407 | 9.766 | 4.771 | 0.05 | 0.9896287 | 0.125631 | 5.223107e-06 | 2.976811e-18 | 1.6436 | 2.737508e-05 | 1.040128e-17 | 1.825006e-05
3 | 6.576 | 13:20 | 19800 | 10.04 | 16.596 | 10.02 | 5.397 | 0.055 | 0.989912 | 0.137503 | 5.715049e-06 | 3.257185e-18 | 1.9972 | 3.326449e-05 | 1.263898e-17 | 2.217633e-05
4 | 6.701 | 15:20 | 27000 | 9.98 | 16.75 | 10.049 | 4.951 | 0.057 | 0.9886182 | 0.142752 | 5.940978e-06 | 3.385949e-18 | 2.1247 | 3.538807e-05 | 1.344584e-17 | 2.359205e-05
5 | 6.749 | 17:20 | 34200 | 10.02 | 16.779 | 10.03 | 5.002 | 0.056 | 0.9889284 | 0.15071 | 6.270203e-06 | 3.573584e-18 | 2.1375 | 3.560127e-05 | 1.352685e-17 | 2.373418e-05
6 | 6.737 | 7:30 | 85200 | 9.85 | 16.837 | 10.1 | 5.384 | 0.06 | 0.9889787 | 0.156728 | 6.520247e-06 | 3.716092e-18 | 1.72 | 2.864757e-05 | 1.088476e-17 | 1.909838e-05
7 | 6.677 | 10:30 | 96000 | 9.84 | 16.687 | 10.01 | 5.089 | 0.056 | 0.9891156 | 0.159014 | 6.614434e-06 | 3.769772e-18 | 1.6297 | 2.714357e-05 | 1.031331e-17 | 1.809571e-05
8 | 6.667 | 13:30 | 106800 | 9.85 | 16.789 | 10.122 | 5.305 | 0.065 | 0.9878957 | 0.153595 | 6.396912e-06 | 3.645799e-18 | 1.5682 | 2.611925e-05 | 9.924118e-18 | 1.741284e-05
9 | 6.643 | 15:30 | 117600 | 9.8 | 16.589 | 9.946 | 4.752 | 0.059 | 0.9877364 | 0.156857 | 6.533821e-06 | 3.723828e-18 | 1.5064 | 2.508994e-05 | 9.533026e-18 | 1.672663e-05
10 | 6.612 | 18:30 | 128400 | 9.78 | 16.622 | 10.01 | 5.229 | 0.041 | 0.9922201 | 0.155717 | 6.457024e-06 | 3.680059e-18 | 1.4423 | 2.402232e-05 | 9.127379e-18 | 1.601488e-05
11 | 6.705 | 8:00 | 173400 | 9.79 |  | -6.705 | 4.681 | 0.04 | 0.9915272 | 0.150807 | 6.257794e-06 | 3.566512e-18 | 1.1765 | 1.959527e-05 | 7.445304e-18 | 1.306351e-05
12 | 6.682 | 11:00 | 184200 | 9.68 | 16.591 | 9.909 | 5.132 | 0.112 | 0.9786423 | 0.14867 | 6.250342e-06 | 3.562265e-18 | 1.1232 | 1.870753e-05 | 7.108003e-18 | 1.247169e-05
13 | 6.665 | 14:00 | 195000 | 9.57 | 16.69 | 10.025 | 4.458 | 0.044 | 0.9902266 | 0.157578 | 6.547347e-06 | 3.731537e-18 | 1.0941 | 1.822285e-05 | 6.923848e-18 | 1.214857e-05
14 | 6.696 | 17:00 | 205800 | 9.57 | 16.637 | 9.941 | 4.982 | 0.067 | 0.98673 | 0.148043 | 6.172966e-06 | 3.518166e-18 | 1.0586 | 1.763158e-05 | 6.699191e-18 | 1.175439e-05
15 | 6.649 | 7:15 | 257100 | 9.66 | 16.614 | 9.965 | 5.281 | 0.037 | 0.9930425 | 0.135625 | 5.619223e-06 | 3.202571e-18 | 0.9322 | 1.552632e-05 | 5.899288e-18 | 1.035088e-05
16 | 6.643 | 9:15 | 264300 | 9.57 | 16.509 | 9.866 | 4.591 | 0.046 | 0.9900798 | 0.140146 | 5.823913e-06 | 3.31923e-18 | 0.8947 | 1.490173e-05 | 5.661975e-18 | 9.934488e-06
17 | 6.663 | 11:15 | 271500 | 9.61 | 16.56 | 9.897 | 5.129 | 0.039 | 0.9924536 | 0.131116 | 5.43563e-06 | 3.097935e-18 | 0.8783 | 1.462858e-05 | 5.55819e-18 | 9.752387e-06
18 |  | 13:15 | 279600 | 6.69 |  | 0 | 5.281 | 0.07 | 0.9869183 | 0.132785 | 5.535695e-06 | 3.154965e-18 | 0.844 | 1.40573e-05 | 5.341127e-18 | 9.37153e-06
Note on L30: Josephina Mulders: 3.424E-5

## pH26-buffered
pH 2.6 buffered - Reactor A
General parameters
Weight Reactor (empty)
Weight Reactor (full)
Weight fluid
Surface are sepiolite (cm2/gr) |  |  | 2140000
Weight Sepiliolite |  |  | 0.537
pH initial solution
Time start experiment (no flow)
Time start experiment (flowing)
Calculated flow rate |  |  | 0.05833492
Calculated release rates
Si (mol/s/cm^2) |  | 2.213967e-16 | -15.65483
Mg (mol/s/cm^2) |  | 6.38992e-16 | -15.1945
Sampeling
Time stamp | Weight tube (gr) | Time sampled | Time past (s) | pH | Weight total sample (gr) | Weight total sample - tube (gr) | Weight Sample OES | Weight HNO3 | Dilution factor (OES) | Mg (ppm) diluted | Mg (mmol/gr) | Mg rate release (mol/s/cm^2) | Si (ppb) diluted (OES) | Si (mmol/gr) (OES) | Si release rate (mol/s/cm^2) (OES)
1 |  | 8:20 | 0 | 2.6 |  | 0 | 11.69 | 0.117 | 0.9900906 | 0.000952 | 3.956092e-08 | 5.0205e-19 |  | 0 | 0
2 | 6.747 | 9:05 | 2700 | 2.61 | 17.274 | 10.527 | 10.268 | 0.081 | 0.9921732 | 1.74042 | 7.217237e-05 | 9.159073e-16 | 0.393797 | 1.413197e-05 | 1.195617e-16
3 | 6.68 | 9:35 | 4500 | 2.57 | 16.247 | 9.567 | 10.08 | 0.086 | 0.9915404 | 1.95357 | 8.106305e-05 | 1.028735e-15 | 0.513969 | 1.845629e-05 | 1.56147e-16
4 | 6.662 | 10:05 | 6300 | 2.69 | 17.292 | 10.63 | 10.315 | 0.08 | 0.992304 | 1.95278 | 8.096791e-05 | 1.027528e-15 | 0.620937 | 2.228028e-05 | 1.884994e-16
5 | 6.683 | 10:35 | 8100 | 2.63 | 17.039 | 10.356 | 10.073 | 0.083 | 0.9918275 | 1.85352 | 7.688923e-05 | 9.757669e-16 | 0.700345 | 2.514165e-05 | 2.127076e-16
6 | 6.69 | 11:05 | 9900 | 2.57 | 17.146 | 10.456 | 10.227 | 0.089 | 0.9913726 | 1.67401 | 6.947451e-05 | 8.8167e-16 | 0.744677 | 2.674539e-05 | 2.262758e-16
7 | 6.689 | 11:35 | 11700 | 2.58 |  | -6.689 | 10.008 | 0.087 | 0.9913819 | 1.59962 | 6.638657e-05 | 8.424823e-16 | 0.807823 | 2.901303e-05 | 2.454609e-16
8 | 6.656 | 12:05 | 13500 | 2.6 | 17.204 | 10.548 | 10.16 | 0.084 | 0.9918001 | 1.50877 | 6.258976e-05 | 7.942987e-16 | 0.859449 | 3.085417e-05 | 2.610376e-16
9 | 6.618 | 13:05 | 17100 | 2.61 | 17.176 | 10.558 | 10.283 | 0.083 | 0.9919931 | 1.3604 | 5.64238e-05 | 7.160493e-16 | 0.835495 | 2.998838e-05 | 2.537128e-16
10 | 6.708 | 14:05 | 20700 | 2.61 | 17.209 | 10.501 | 10.166 | 0.082 | 0.9919984 | 1.24871 | 5.179108e-05 | 6.572575e-16 | 0.791432 | 2.840668e-05 | 2.40331e-16
11 | 6.765 | 15:05 | 24300 | 2.63 | 17.244 | 10.479 | 10.215 | 0.089 | 0.9913626 | 1.23617 | 5.130386e-05 | 6.510744e-16 | 0.742864 | 2.668054e-05 | 2.257272e-16
12 | 6.699 | 16:05 | 27900 | 2.64 | 17.217 | 10.518 | 10.291 | 0.089 | 0.9914258 | 1.18484 | 4.917041e-05 | 6.239998e-16 | 0.695002 | 2.495995e-05 | 2.111704e-16
13 | 6.689 | 17:05 | 31500 | 2.63 | 17.058 | 10.369 | 10.043 | 0.086 | 0.9915095 | 1.18425 | 4.914178e-05 | 6.236364e-16 | 0.685805 | 2.462757e-05 | 2.083583e-16
14 | 6.661 | 18:05 | 35100 | 2.58 | 17.222 | 10.561 | 10.265 | 0.095 | 0.9908301 | 1.15997 | 4.816726e-05 | 6.112692e-16 | 0.694703 | 2.496421e-05 | 2.112064e-16
15 | 6.648 | 19:05 | 38700 | 2.58 | 17.164 | 10.516 | 10.366 | 0.093 | 0.9911081 | 1.18092 | 4.902344e-05 | 6.221346e-16 | 0.723413 | 2.598861e-05 | 2.198733e-16
pH 2.6 buffered - Reactor B
General parameters
Weight Reactor (empty)
Weight Reactor (full)
Weight fluid
Surface are sepiolite (cm2/gr) |  |  | 2140000
Weight Sepiliolite |  |  | 0.548 | 117.272
pH initial solution
Time start experiment (no flow)
Time start experiment (flowing)
Calculated flow rate |  |  | 0.05901984 | 3.54119
Calculated release rates
Si (mol/s/cm^2) |  | 1.956718e-16 | -15.70847
Mg (mol/s/cm^2) |  | 5.640849e-16 | -15.24866
Sampeling
Time stamp | Weight tube (gr) | Time sampled | Time past (s) | pH | Weight total sample (gr) | Weight total sample - tube (gr) | Weight Sample OES | Weight HNO3 | Dilution factor (OES) | Mg (ppb) diluted | Mg (mmol/gr) | Mg rate release (mol/s/cm^2) | Si (ppb) diluted (OES) | Si (mmol/gr) (OES) | Si release rate (mol/s/cm^2) (OES)
1 |  | 8:20 | 0 | 2.71 |  | 0 | 11.96 | 0.117 | 0.9903122 | 0 | 0 | 0 |  | 0 | 0
2 | 6.647 | 9:05 | 2700 | 2.57 | 16.789 | 10.142 | 9.846 | 0.086 | 0.9913411 | 1.87049 | 7.763126e-05 | 9.851837e-16 | 0.399352 | 1.434335e-05 | 1.2135e-16
3 | 6.61 | 9:35 | 4500 | 2.72 | 16.895 | 10.285 | 10.048 | 0.088 | 0.9913181 | 1.99239 | 8.269242e-05 | 1.049413e-15 | 0.502733 | 1.805686e-05 | 1.527677e-16
4 | 6.679 | 10:05 | 6300 | 2.6 | 16.94 | 10.261 | 9.997 | 0.085 | 0.9915691 | 1.97422 | 8.191754e-05 | 1.039579e-15 | 0.595172 | 2.137161e-05 | 1.808117e-16
5 | 6.675 | 10:35 | 8100 | 2.57 | 16.88 | 10.205 | 9.985 | 0.074 | 0.9926434 | 1.84192 | 7.634522e-05 | 9.688631e-16 | 0.668084 | 2.39638e-05 | 2.027426e-16
6 | 1.654 | 11:05 | 9900 | 2.58 | 16.847 | 15.193 | 9.951 | 0.089 | 0.9911355 | 1.67422 | 6.949985e-05 | 8.819916e-16 | 0.726683 | 2.610537e-05 | 2.20861e-16
7 | 6.655 | 11:35 | 11700 | 2.57 |  | -6.655 | 10.042 | 0.083 | 0.9918025 | 1.57915 | 6.550924e-05 | 8.313485e-16 | 0.794201 | 2.85117e-05 | 2.412195e-16
8 | 6.676 | 12:05 | 13500 | 2.57 | 16.86 | 10.184 | 9.924 | 0.086 | 0.9914086 | 1.46476 | 6.078804e-05 | 7.714339e-16 | 0.806436 | 2.896243e-05 | 2.450329e-16
9 | 6.681 | 13:05 | 17100 | 2.56 | 17.009 | 10.328 | 10.059 | 0.085 | 0.9916207 | 1.25547 | 5.209129e-05 | 6.610673e-16 | 0.794637 | 2.853258e-05 | 2.413962e-16
10 | 6.655 | 14:05 | 20700 | 2.61 | 16.84 | 10.185 | 9.844 | 0.088 | 0.9911398 | 1.15908 | 4.811527e-05 | 6.106094e-16 | 0.741409 | 2.663427e-05 | 2.253358e-16
11 | 6.689 | 15:05 | 24300 | 2.6 | 16.848 | 10.159 | 9.89 | 0.091 | 0.9908827 | 1.09808 | 4.559488e-05 | 5.786243e-16 | 0.688569 | 2.474247e-05 | 2.093304e-16
12 | 6.688 | 16:05 | 27900 | 2.61 | 16.837 | 10.149 | 9.957 | 0.082 | 0.9918319 | 1.07984 | 4.479461e-05 | 5.684684e-16 | 0.655523 | 2.353248e-05 | 1.990935e-16
13 | 6.685 | 17:05 | 31500 | 2.61 | 16.891 | 10.206 | 9.945 | 0.09 | 0.9910314 | 1.05665 | 4.386803e-05 | 5.567096e-16 | 0.627907 | 2.255931e-05 | 1.908601e-16
14 | 6.666 | 18:05 | 35100 | 2.6 | 17.813 | 11.147 | 9.867 | 0.088 | 0.9911602 | 1.05455 | 4.377515e-05 | 5.555309e-16 | 0.632564 | 2.272367e-05 | 1.922506e-16
15 | 6.652 | 19:05 | 38700 | 2.6 | 18.843 | 12.191 | 9.94 | 0.082 | 0.991818 | 1.09343 | 4.535899e-05 | 5.756307e-16 | 0.660089 | 2.369673e-05 | 2.00483e-16

## pH36-buffered
pH 3.6 buffered - Reactor A
General parameters
Weight Reactor (empty)
Weight Reactor (full)
Weight fluid
Surface are sepiolite (cm2/gr) |  |  | 2140000
Weight Sepiliolite |  |  | 0.516
pH initial solution
Time start experiment (no flow)
Time start experiment (flowing)
Calculated flow rate |  |  | 0.03868095
Calculated release rates
Si (mol/s/cm^2) |  | 1.408125e-16 | -15.85136
Mg (mol/s/cm^2) |  | 4.48908e-16 | -15.34784
Sampeling
Time stamp | Weight tube (gr) | Time sampled | Time past (s) | pH | Weight total sample (gr) | Weight total sample - tube (gr) | Weight Sample | Weight HNO3 95% | Weight OES - sample | Total weight after dilution | Dilution factor (OES) | Mg (ppb) diluted | Mg (mmol/gr) | Mg rate release (mol/s/cm^2) | Si (ppm) diluted (OES) | Si (mmol/gr) (OES) | Si release rate (mol/s/cm^2) (OES)
1 | 6.648 | 8:50 | 1800 | 3.56 | 17.316 | 10.668 | 10.355 | 0.08 | 2.046 | 3.055 | 0.6645873 | 0.874914 | 5.416487e-05 | 4.743418e-16 | 0.134647 | 7.213773e-06 | 4.211578e-17
2 | 6.697 | 9:20 | 3600 | 3.56 | 18.185 | 11.488 | 11.19 | 0.07 | 2.032 | 3.046 | 0.6629572 | 1.22718 | 7.616004e-05 | 6.669616e-16 | 0.243601 | 1.308312e-05 | 7.638249e-17
3 | 6.662 | 9:50 | 5400 | 3.54 | 17.77 | 11.108 | 10.862 | 0.081 | 2.025 | 3.035 | 0.6622771 | 1.36549 | 8.483072e-05 | 7.42894e-16 | 0.317059 | 1.704583e-05 | 9.951777e-17
4 | 6.698 | 10:20 | 7200 | 3.47 | 17.078 | 10.38 | 10.095 | 0.115 | 2.031 | 3.039 | 0.6607844 | 1.35437 | 8.432996e-05 | 7.385087e-16 | 0.369766 | 1.992439e-05 | 1.163235e-16
5 | 6.663 | 10:50 | 9000 | 3.51 | 17.21 | 10.547 | 10.306 | 0.084 | 2.03 | 3.038 | 0.6628005 | 1.31432 | 8.158731e-05 | 7.144903e-16 | 0.415307 | 2.231024e-05 | 1.302527e-16
6 | 6.641 | 11:20 | 10800 | 3.49 | 17.146 | 10.505 | 10.309 | 0.077 | 2.031 | 3.037 | 0.663794 | 1.28416 | 7.95958e-05 | 6.970499e-16 | 0.474089 | 2.542988e-05 | 1.484659e-16
7 | 6.645 | 11:50 | 12600 | 3.51 | 17.107 | 10.462 | 10.303 | 0.083 | 2.034 | 3.044 | 0.6628598 | 1.24226 | 7.710725e-05 | 6.752567e-16 | 0.513752 | 2.759623e-05 | 1.611136e-16
8 | 6.61 | 12:20 | 14400 | 3.51 | 18.008 | 11.398 | [8 empty] | 0.590521 | #DIV/0! | #DIV/0!
9 | 6.614 | 13:20 | 18000 | 3.5 | 17.174 | 10.56 | 10.322 | 0.07 | 2.038 | 3.047 | 0.6643492 | 1.11035 | 6.876506e-05 | 6.022011e-16 | 0.572944 | 3.070673e-05 | 1.792735e-16
10 | 6.68 | 14:20 | 21600 | 3.49 | 17.233 | 10.553 | 10.281 | 0.09 | 2.035 | 3.044 | 0.6627267 | 1.0225 | 6.347946e-05 | 5.559131e-16 | 0.537271 | 2.886534e-05 | 1.68523e-16
11 | 6.698 | 15:20 | 25200 | 3.49 | 17.09 | 10.392 | 10.186 | 0.087 | 2.036 | 3.042 | 0.6636284 | 0.944538 | 5.85597e-05 | 5.12829e-16 | 0.507235 | 2.721461e-05 | 1.588856e-16
12 | 6.704 | 16:20 | 28800 | 3.49 | 17.096 | 10.392 | 10.128 | 0.081 | 2.033 | 3.038 | 0.6638808 | 0.895736 | 5.551295e-05 | 4.861474e-16 | 0.479387 | 2.571071e-05 | 1.501054e-16
13 | 6.666 | 17:20 | 32400 | 3.5 | 16.949 | 10.283 | 9.922 | 0.08 | 2.037 | 3.044 | 0.6638329 | 0.86817 | 5.380844e-05 | 4.712204e-16 | 0.444176 | 2.382397e-05 | 1.390902e-16
14 | 6.682 | 18:20 | 36000 | 3.48 | 16.968 | 10.286 | 10.016 | 0.079 | 2.034 | 3.042 | 0.6634065 | 0.843814 | 5.233249e-05 | 4.582949e-16 | 0.425226 | 2.282222e-05 | 1.332418e-16
15 | 6.706 | 19:20 | 39600 | 3.5 | 17.347 | 10.641 | 10.409 | 0.085 | 2.037 | 3.043 | 0.6639831 | 0.809951 | 5.018872e-05 | 4.395212e-16 | 0.140121 | 7.513876e-06 | 4.386786e-17
pH 3.6 buffered - Reactor B
General parameters
Weight Reactor (empty)
Weight Reactor (full)
Weight fluid
Surface are sepiolite (cm2/gr) |  |  | 2140000
Weight Sepiliolite |  |  | 0.511 | 109.354
pH initial solution |  |  | 3.5
Time start experiment (no flow)
Time start experiment (flowing)
Calculated flow rate |  |  | 0.0383455 | 2.30073
Calculated release rates
Si (mol/s/cm^2) |  | 1.588924e-16 | -15.7989
Mg (mol/s/cm^2) |  | 4.84599e-16 | -15.31462
Sampeling
Time stamp | Weight tube (gr) | Time sampled | Time past (s) | pH | Weight total sample (gr) | Weight total sample - tube (gr) | Weight Sample | Weight HNO3 95% | Weight OES - sample | Total weight after dilution | Dilution factor (OES) | Mg (ppm) diluted | Mg (mmol/gr) | Mg rate release (mol/s/cm^2) | Si (ppm) diluted (OES) | Si (mmol/gr) (OES) | Si release rate (mol/s/cm^2) (OES)
1 | 6.648 | 8:50 | 1800 | 3.48 | 17.394 | 10.746 | 10.341 | 0.081 | 2.027 | 3.038 | 0.6620297 | 0.899682 | 5.591341e-05 | 4.896544e-16 | 0.140121 | 7.536047e-06 | 4.39973e-17
2 | 6.697 | 9:20 | 3600 | 3.48 | 17.96 | 11.263 | 11.015 | 0.085 | 2.031 | 3.039 | 0.6631942 | 1.23542 | 7.664402e-05 | 6.712e-16 | 0.236584 | 1.270172e-05 | 7.415576e-17
3 | 6.662 | 9:50 | 5400 | 3.52 | 17.677 | 11.015 | 10.683 | 0.083 | 2.033 | 3.041 | 0.6633761 | 1.35556 | 8.407431e-05 | 7.362698e-16 | 0.314392 | 1.687445e-05 | 9.851717e-17
4 | 6.698 | 10:20 | 7200 | 3.48 | 16.851 | 10.153 | 9.806 | 0.082 | 2.023 | 3.029 | 0.6623386 | 1.37387 | 8.534341e-05 | 7.473838e-16 | 0.372451 | 2.002198e-05 | 1.168932e-16
5 | 6.663 | 10:50 | 9000 | 3.49 | 17.173 | 10.51 | 10.209 | 0.085 | 2.026 | 3.036 | 0.6618152 | 1.33905 | 8.324621e-05 | 7.290178e-16 | 0.430462 | 2.315879e-05 | 1.352068e-16
6 | 6.641 | 11:20 | 10800 | 3.5 |  |  | 8.123 | 0.083 | 2.038 | 3.073 | 0.6564876 | 1.28368 | 8.045158e-05 | 7.045443e-16 | 0.484749 | 2.629107e-05 | 1.534937e-16
7 | 6.645 | 11:50 | 12600 | 3.49 | 16.973 | 10.328 | 9.963 | 0.084 | 2.042 | 3.036 | 0.6669721 | 1.28042 | 7.898582e-05 | 6.91708e-16 | 0.534379 | 2.852722e-05 | 1.66549e-16
8 | 6.61 | 12:20 | 14400 | 3.51 | 17.76 | 11.15 | 10.833 | 0.072 | 2.029 | 3.037 | 0.6636824 | 1.23948 | 7.683933e-05 | 6.729104e-16 | 0.568322 | 3.048962e-05 | 1.780059e-16
9 | 6.614 | 13:20 | 18000 | 3.48 | 16.949 | 10.335 | 9.908 | 0.074 | 2.02 | 3.027 | 0.6623803 | 1.10898 | 6.888437e-05 | 6.032459e-16 | 0.591559 | 3.179864e-05 | 1.856483e-16
10 | 6.68 | 14:20 | 21600 | 3.49 | 17.073 | 10.393 | 10.083 | 0.091 | 2.041 | 3.051 | 0.6629776 | 1.00719 | 6.250532e-05 | 5.473822e-16 | 0.568483 | 3.053068e-05 | 1.782456e-16
11 | 6.698 | 15:20 | 25200 | 3.5 | 16.776 | 10.078 | 9.877 | 0.09 | 2.04 | 3.048 | 0.6632478 | 0.924759 | 5.736634e-05 | 5.023783e-16 | 0.531063 | 2.85094e-05 | 1.664449e-16
12 | 6.704 | 16:20 | 28800 | 3.48 | 17.765 | 11.061 | 9.886 | 0.087 | 2.041 | 3.051 | 0.6631253 | 0.827217 | 5.132492e-05 | 4.494713e-16 | 0.475532 | 2.553301e-05 | 1.49068e-16
13 | 6.666 | 17:20 | 32400 | 3.5 | 16.745 | 10.079 | 9.735 | 0.08 | 2.037 | 3.044 | 0.6637309 | 0.808986 | 5.014797e-05 | 4.391643e-16 | 0.452795 | 2.429e-05 | 1.41811e-16
14 | 6.682 | 18:20 | 36000 | 3.5 | 16.811 | 10.129 | 9.837 | 0.083 | 2.04 | 3.047 | 0.6639092 | 0.825837 | 5.117879e-05 | 4.481916e-16 | 0.444712 | 2.384998e-05 | 1.392421e-16
15 | 6.706 | 19:20 | 39600 | 3.48 | 17.104 | 10.398 | 10.177 | 0.083 | 2.036 | 3.044 | 0.6634459 | 0.807382 | 5.007004e-05 | 4.384818e-16 | 0.411417 | 2.207977e-05 | 1.289071e-16

## Leaching
Changes in solid structure @ pH 2.6
Time step | Weight sepiolite | Weight solution | Time started | Date sampled | Time sampled | Time passed | pH | Sample weight | HNO3 weight | Weight sample (for dilution) | Total weight (after dilution) | Dilution factor | Mg concentration | Mg concentration | Mg concentration | Si concentration |  | Si concentration | Si/Mg ratio | %Mg removed | % Si removed | Mg rate | log r (Mg) | Si rate | log r (Si)
| g | g |  |  |  | hours |  | g | g | g | g |  | ppm | ppm (undiluted) | mol/L/g | ppm |  | mol/L/g |  |  |  | mol/cm2/s | mol/cm2/s | mol/cm2/s | mol/cm2/s
0 |  |  |  | 2018-06-26 |  | 0 | 2.59 | 10.96 | 0.083 | 1.018 | 6.058 | 0.1667792 | 0 | 0 | 0 | 0 | 0 | 0 | 0 | NaN | NaN
1 | 0.10072 | 50.601 | 8:53 | 2018-06-26 | 15:08 | 5.25 | 2.56 | 9.464 | 0.095 | 1.015 | 6.035 | 0.1665141 | 1.42292 | 0.3515878 | 8.789695e-05 | 0.728149 | 0.1556994 | 2.594991e-05 | 0.4428465 | 3.066513 | 0.7369714 | 9.887618e-16 | -15.00491 | 2.919132e-16 | -15.53475
2 | 0.10075 | 50.295 | 8:54 | 2018-06-27 | 8:50 | 23.93333 | 2.47 | 10.113 | 0.074 | 1.011 | 6.023 | 0.1666372 | 3.64423 | 0.8997838 | 0.0002249459 | 2.74411 | 0.5863371 | 9.772285e-05 | 0.6516422 | 7.798041 | 2.757702 | 4.304622e-16 | -15.36606 | 2.254343e-16 | -15.64698
3 | 0.10112 | 51.009 | 8:55 | 2018-06-29 | 10:11 | 73.26667 | 2.68 | 9.867 | 0.098 | 1.014 | 6.079 | 0.1651633 | 11.2004 | 2.790129 | 0.0006975322 | 12.5476 | 2.704985 | 0.0004508308 | 0.9694839 | 24.4344 | 12.85567 | 5.680469e-16 | -15.24562 | 4.244344e-16 | -15.37219
4 | 0.10057 | 50.147 | 8:56 | 2018-07-04 | 10:53 | 193.95 | 2.7 | 9.586 | 0.09 | 1.014 | 6.014 | 0.1670383 | 21.8291 | 5.376803 | 0.001344201 | 22.2715 | 4.74735 | 0.0007912249 | 0.8829317 | 46.54448 | 22.30221 | 3.140832e-16 | -15.50296 | 1.653275e-16 | -15.78166
5 | 0.10064 | 50.083 | 8:56 | 2018-07-11 | 7:40 | 358.4083 | 2.85 | 10.582 | 0.076 | 1.013 | 6.049 | 0.1662715 | 28.7958 | 7.125505 | 0.001781376 | 20.2025 | 4.326185 | 0.0007210308 | 0.6071408 | 61.56061 | 20.2836 | 1.555082e-16 | -15.80825 | -2.496885e-17
6 | 0.10065 | 50.013 | 8:57 | 2018-07-18 | 8:46 | 457.5083 | 2.72 | 9.597 | 0.081 | 1.018 | 6.061 | 0.1665533 | 36.23724 | 8.951713 | 0.002237928 | 18.1017 | 3.869758 | 0.0006449597 | 0.4322925 | 77.22233 | 18.11645 | 2.691037e-16 | -15.57008 | -4.483826e-17
7 | 0.10014 | 51.016 | 8:57 | 2018-07-25 | 12:14 | 699.3 | 2.82 | 10.642 | 0.076 | 1.01 | 6.056 | 0.1655942 | 41.8828 | 10.40627 | 0.002601567 | 16.6421 | 3.578335 | 0.0005963891 | 0.3438634 | 92.03679 | 17.17513 | 9.006614e-17 | -16.04544 | -1.202997e-17
7B | 0.10111 | 52.933 | 15:36 | 2018-07-25 | 7:27 | 688.1833 | 2.78 | 10.714 | 0.1 | 1.015 | 6.04 | 0.1664924 | 40.70365 | 10.05873 | 0.002514683 | 16.8932 | 3.612729 | 0.0006021215 | 0.3591634 | 91.42044 | 17.81919 | 4.809831e-16 | -15.31787 | -3.173414e-17 | -15.20553
Changes in solid structure @ pH 3.6
Time step | Weight sepiolite | Weight solution | Time started | Date sampled | Time sampled | Time passed | pH | Sample weight | HNO3 weight | Weight sample (for dilution) | Total weight (after dilution) | Dilution factor | Mg concentration |  | Mg concentration | Si concentration |  | Si concentration | Si/Mg ratio | %Mg removed | % Si removed | Mg rate | log r (Mg) | Si rate | log r (Si)
| g | g |  |  |  | hours |  | g | g | g | g |  | ppm |  | mol/L | ppm |  | mol/L |  |  |  | mol/cm2/s | mol/cm2/s | mol/cm2/s | mol/cm2/s
0 |  |  |  | 2018-06-26 |  | 0 | 3.4 | 10 | 0.088 | 1.022 | 6.052 | 0.1673967 | 0.003751 | 0.02240785 | 2.30486e-07 | 0.033574 | 0.007141246 | 1.190208e-06 | 0 | NaN | NaN
1 | 0.10078 | 50.544 | 9:00 | 2018-06-26 | 15:16 | 5.266667 | 3.35 | 9.74 | 0.098 | 1.015 | 6.022 | 0.1668697 | 1.22375 | 0.3017308 | 7.54327e-05 | 0.591474 | 0.1262049 | 2.103414e-05 | 0.4182697 | 2.627136 | 0.5963367 | 8.418289e-16 | -15.07478 | 2.22137e-16 | -15.65338
2 | 0.1005 | 50.117 | 9:01 | 2018-06-27 | 8:59 | 23.96667 | 3.51 | 9.482 | 0.076 | 1.016 | 6.023 | 0.1673454 | 2.78682 | 0.6851719 | 0.000171293 | 1.61122 | 0.3428143 | 5.713571e-05 | 0.5003333 | 5.931795 | 1.610639 | 3.005037e-16 | -15.52215 | 1.131716e-16 | -15.94626
3 | 0.10042 | 50.214 | 9:02 | 2018-06-29 | 10.21 | 73.31667 | 3.39 | 10.314 | 0.079 | 1.017 | 6.062 | 0.1664912 | 7.1179 | 1.758997 | 0.0004397492 | 6.56646 | 1.404294 | 0.0002340489 | 0.7983492 | 15.26994 | 6.615805 | 3.197604e-16 | -15.49518 | 2.107228e-16 | -15.67629
4 | 0.10065 | 40.236 | 9:02 | 2018-07-04 | 11:03 | 194.0333 | 3.5 | 9.473 | 0.08 | 1.018 | 6.006 | 0.1680777 | 16.9547 | 4.150346 | 0.001037586 | 17.4403 | 3.69455 | 0.0006157584 | 0.8901789 | 28.80401 | 13.91499 | 2.32729e-16 | -15.63315 | 1.485937e-16 | -15.828
5 | 0.10035 | 50.028 | 9:03 | 2018-07-11 | 7:45 | 358.2833 | 3.64 | 9.82 | 0.071 | 1.017 | 6.041 | 0.1671412 | 22.2955 | 5.488304 | 0.001372076 | 19.1195 | 4.072968 | 0.000678828 | 0.7421177 | 47.50087 | 19.13053 | 1.193457e-16 | -15.92319 | 2.250319e-17 | -15.77598
6 | 0.10029 | 50.066 | 9:04 | 2018-07-18 | 8:50 | 457.3667 | 3.78 | 10.652 | 0.09 | 1.02 | 6.041 | 0.1674316 | 26.4188 | 6.492024 | 0.001623006 | 18.1948 | 3.869259 | 0.0006448765 | 0.5960019 | 56.26431 | 18.1984 | 1.486178e-16 | -15.82793 | -2.010839e-17
7 | 0.1005 | 50.353 | 9:04 | 2018-07-25 | 12:22 | 699.3 | 3.6 | 10.467 | 0.06 | 1.017 | 6.05 | 0.1671411 | 30.0066 | 7.386488 | 0.001846622 | 16.8354 | 3.586395 | 0.0005977325 | 0.4855345 | 64.24878 | 16.92924 | 5.443775e-17 | -16.2641 | -1.147688e-17
7B | 0.10048 | 50.455 | 15:37 | 2018-07-25 | 7:38 | 688.0167 | 3.58 | 10.683 | 0.08 | 1.016 | 6.026 | 0.1673495 | 29.6635 | 7.292934 | 0.001823234 | 16.9909 | 3.615012 | 0.000602502 | 0.4956869 | 63.57619 | 17.1023 | 1.223548e-16 | -15.91238 | -2.495157e-17 | -15.43131
Changes in solid structure @ pH 4.6
Time step | Weight sepiolite | Weight solution | Time started | Date sampled | Time sampled | Time passed | pH | Sample weight | HNO3 weight | Weight sample (for dilution) | Total weight (after dilution) | Dilution factor | Mg concentration |  | Mg concentration | Si concentration |  | Si concentration | Si/Mg ratio | %Mg removed | % Si removed | Mg rate | log r (Mg) | Si rate | log r (Si)
| g | g |  |  |  | hours |  | g | g | g | g |  | ppm |  | mol/L | ppm |  | mol/L |  |  |  | mol/cm2/s | mol/cm2/s | mol/cm2/s | mol/cm2/s
0 |  |  |  | 2018-06-26 |  | 0 | 4.31 | 10.581 | 0.094 | 1.017 | 6.027 | 0.1672548 | 0.005791 | 0.001424555 | 3.561389e-07 | 0.029114 | 0.006197851 | 1.032975e-06 | 0 | NaN | NaN
1 | 0.10058 | 50.544 | 9:07 | 2018-06-26 | 15:26 | 5.316667 | 4.3 | 9.342 | 0.104 | 1.021 | 6.024 | 0.1676226 | 1.04109 | 0.2555406 | 6.388516e-05 | 0.536366 | 0.1139322 | 1.89887e-05 | 0.4458476 | 2.229387 | 0.5394169 | 7.058696e-16 | -15.15128 | 1.995056e-16 | -15.70004
2 | 0.10087 | 50.117 | 9:08 | 2018-06-27 | 9:06 | 23.96667 | 4.23 | 9.857 | 0.089 | 1.019 | 6.038 | 0.1672543 | 2.25313 | 0.5542596 | 0.0001385649 | 1.42795 | 0.3039859 | 5.066432e-05 | 0.548454 | 4.780836 | 1.422973 | 2.338734e-16 | -15.63102 | 9.919806e-17 | -16.0035
3 | 0.10075 | 50.214 | 9:09 | 2018-06-29 | 10:34 | 73.26667 | 4.28 | 9.45 | 0.082 | 1.018 | 6.078 | 0.1660485 | 4.9236 | 1.219979 | 0.0003049947 | 4.76834 | 1.022469 | 0.0001704115 | 0.838104 | 10.55601 | 4.801204 | 1.97787e-16 | -15.7038 | 1.423089e-16 | -15.84677
4 | 0.10084 | 50.236 | 9:09 | 2018-07-04 | 11:12 | 194.05 | 4.43 | 9.886 | 0.091 | 1.02077 | 6.033 | 0.1676545 | 10.9429 | 2.685478 | 0.0006713695 | 13.718 | 2.913355 | 0.0004855592 | 1.084855 | 23.22584 | 13.67401 | 1.776375e-16 | -15.75047 | 1.527999e-16 | -15.81588
5 | 0.10081 | 50.028 | 9:10 | 2018-07-11 | 7:51 | 358.2583 | 4.6 | 10.465 | 0.082 | 1.017 | 6.041 | 0.1670407 | 16.0414 | 3.951157 | 0.0009877891 | 19.1003 | 4.071324 | 0.0006785539 | 1.030413 | 34.04093 | 19.03555 | 1.124117e-16 | -15.94919 | 6.85636e-17 | -16.16391
6 | 0.10069 | 50.066 | 9:10 | 2018-07-18 | 8:57 | 457.3583 | 4.56 | 10.126 | 0.084 | 1.02 | 6.048 | 0.1672633 | 18.5143 | 4.55419 | 0.001138547 | 19.5314 | 4.157676 | 0.000692946 | 0.9129343 | 39.31291 | 19.47724 | 8.891965e-17 | -16.051 | 8.488673e-18 | -17.07116
7 | 0.10013 | 50.353 | 9:11 | 2018-07-25 | 12:29 | 699.3 | 4.58 | 10.543 | 0.06 | 1.011 | 6.041 | 0.1664094 | [7 empty] | NaN | NaN
7B | 0.10045 | 51.111 | 15:38 | 2018-07-25 | 7:43 | 687.9167 | 4.37 | 10.595 | 0.071 | 1.016 | 6.039 | 0.1671199 | 20.1674 | 4.96508 | 0.00124127 | 18.8188 | 4.009421 | 0.0006682369 | 0.8075241 | 43.85895 | 19.22057 | -6.522213e-15 | #NUM! | -3.51123e-15 | -15.55914
Note on P4: fiekemulders@gmail.com: normalized to weight of sepiolite and stoichiometry

## XRD-Data
Intial |  | T3 |  | T5 |  | T7
Wavelength | Intensity | Wavelength | Intensity | Wavelength | Intensity | Wavelength | Intensity
5.011 | 1692 | 5.011 | 1255 | 5.011 | 1571 | 5.011 | 1495
5.028 | 1496 | 5.028 | 1420 | 5.028 | 1651 | 5.028 | 1685
5.045 | 1654 | 5.045 | 1230 | 5.045 | 1567 | 5.045 | 1894
5.062 | 1703 | 5.062 | 1297 | 5.062 | 1723 | 5.062 | 1607
5.079 | 1634 | 5.079 | 1257 | 5.079 | 1481 | 5.079 | 1512
5.096 | 1525 | 5.096 | 1235 | 5.096 | 1565 | 5.096 | 1635
5.113 | 1539 | 5.113 | 1146 | 5.113 | 1571 | 5.113 | 1648
5.13 | 1504 | 5.13 | 1233 | 5.13 | 1585 | 5.13 | 1384
5.147 | 1584 | 5.147 | 1270 | 5.147 | 1533 | 5.147 | 1571
5.164 | 1612 | 5.164 | 1235 | 5.164 | 1482 | 5.164 | 1559
5.181 | 1328 | 5.181 | 1282 | 5.181 | 1473 | 5.181 | 1647
5.198 | 1335 | 5.198 | 1086 | 5.198 | 1621 | 5.198 | 1468
5.215 | 1546 | 5.215 | 1142 | 5.215 | 1655 | 5.215 | 1543
5.232 | 1502 | 5.232 | 1183 | 5.232 | 1500 | 5.232 | 1591
5.249 | 1480 | 5.249 | 1262 | 5.249 | 1702 | 5.249 | 1692
5.266 | 1474 | 5.266 | 1016 | 5.266 | 1583 | 5.266 | 1663
5.283 | 1530 | 5.283 | 1010 | 5.283 | 1493 | 5.283 | 1601
5.3 | 1541 | 5.3 | 1164 | 5.3 | 1516 | 5.3 | 1603
5.317 | 1469 | 5.317 | 1298 | 5.317 | 1506 | 5.317 | 1539
5.334 | 1493 | 5.334 | 1202 | 5.334 | 1478 | 5.334 | 1494
5.351 | 1460 | 5.351 | 1063 | 5.351 | 1656 | 5.351 | 1568
5.368 | 1334 | 5.368 | 1201 | 5.368 | 1630 | 5.368 | 1679
5.385 | 1377 | 5.385 | 1287 | 5.385 | 1628 | 5.385 | 1560
5.402 | 1519 | 5.402 | 1206 | 5.402 | 1605 | 5.402 | 1584
5.419 | 1452 | 5.419 | 1092 | 5.419 | 1519 | 5.419 | 1618
5.436 | 1430 | 5.436 | 1157 | 5.436 | 1330 | 5.436 | 1653
5.453 | 1477 | 5.453 | 1232 | 5.453 | 1463 | 5.453 | 1748
5.47 | 1466 | 5.47 | 1089 | 5.47 | 1530 | 5.47 | 1717
5.487 | 1328 | 5.487 | 1178 | 5.487 | 1468 | 5.487 | 1670
5.504 | 1260 | 5.504 | 1147 | 5.504 | 1636 | 5.504 | 1548
5.521 | 1302 | 5.521 | 1117 | 5.521 | 1609 | 5.521 | 1505
5.538 | 1327 | 5.538 | 1126 | 5.538 | 1506 | 5.538 | 1594
5.555 | 1362 | 5.555 | 950 | 5.555 | 1588 | 5.555 | 1444
5.572 | 1372 | 5.572 | 1096 | 5.572 | 1519 | 5.572 | 1306
5.589 | 1307 | 5.589 | 1238 | 5.589 | 1295 | 5.589 | 1361
5.606 | 1340 | 5.606 | 1170 | 5.606 | 1355 | 5.606 | 1553
5.623 | 1353 | 5.623 | 1083 | 5.623 | 1430 | 5.623 | 1496
5.64 | 1309 | 5.64 | 1080 | 5.64 | 1408 | 5.64 | 1339
5.657 | 1373 | 5.657 | 1112 | 5.657 | 1484 | 5.657 | 1421
5.674 | 1380 | 5.674 | 1106 | 5.674 | 1506 | 5.674 | 1561
5.691 | 1357 | 5.691 | 1004 | 5.691 | 1313 | 5.691 | 1466
5.708 | 1225 | 5.708 | 1084 | 5.708 | 1347 | 5.708 | 1488
5.725 | 1274 | 5.725 | 998 | 5.725 | 1532 | 5.725 | 1366
5.742 | 1362 | 5.742 | 1119 | 5.742 | 1593 | 5.742 | 1416
5.759 | 1275 | 5.759 | 1087 | 5.759 | 1472 | 5.759 | 1470
5.776 | 1200 | 5.776 | 1088 | 5.776 | 1423 | 5.776 | 1594
5.793 | 1266 | 5.793 | 1028 | 5.793 | 1417 | 5.793 | 1361
5.81 | 1312 | 5.81 | 1062 | 5.81 | 1306 | 5.81 | 1430
5.827 | 1339 | 5.827 | 1023 | 5.827 | 1599 | 5.827 | 1370
5.844 | 1464 | 5.844 | 990 | 5.844 | 1277 | 5.844 | 1396
5.861 | 1222 | 5.861 | 1125 | 5.861 | 1289 | 5.861 | 1394
5.878 | 1188 | 5.878 | 1223 | 5.878 | 1393 | 5.878 | 1382
5.895 | 1238 | 5.895 | 1069 | 5.895 | 1328 | 5.895 | 1311
5.912 | 1231 | 5.912 | 1197 | 5.912 | 1323 | 5.912 | 1374
5.929 | 1246 | 5.929 | 1093 | 5.929 | 1328 | 5.929 | 1384
5.946 | 1224 | 5.946 | 998 | 5.946 | 1424 | 5.946 | 1266
5.963 | 1101 | 5.963 | 967 | 5.963 | 1558 | 5.963 | 1467
5.98 | 1305 | 5.98 | 1082 | 5.98 | 1218 | 5.98 | 1335
5.997 | 1232 | 5.997 | 1153 | 5.997 | 1313 | 5.997 | 1353
6.014 | 1163 | 6.014 | 1078 | 6.014 | 1246 | 6.014 | 1323
6.031 | 1283 | 6.031 | 1085 | 6.031 | 1281 | 6.031 | 1218
6.048 | 1281 | 6.048 | 1134 | 6.048 | 1265 | 6.048 | 1217
6.065 | 1136 | 6.065 | 1095 | 6.065 | 1309 | 6.065 | 1258
6.082 | 1320 | 6.082 | 920 | 6.082 | 1333 | 6.082 | 1430
6.099 | 1202 | 6.099 | 970 | 6.099 | 1231 | 6.099 | 1206
6.116 | 1202 | 6.116 | 1040 | 6.116 | 1185 | 6.116 | 1269
6.133 | 1153 | 6.133 | 1014 | 6.133 | 1203 | 6.133 | 1210
6.15 | 1151 | 6.15 | 1055 | 6.15 | 1403 | 6.15 | 1299
6.167 | 1190 | 6.167 | 1130 | 6.167 | 1510 | 6.167 | 1181
6.184 | 1148 | 6.184 | 1083 | 6.184 | 1331 | 6.184 | 1341
6.201 | 1156 | 6.201 | 1040 | 6.201 | 1369 | 6.201 | 1300
6.218 | 1195 | 6.218 | 1067 | 6.218 | 1365 | 6.218 | 1326
6.235 | 1213 | 6.235 | 991 | 6.235 | 1366 | 6.235 | 1318
6.252 | 1255 | 6.252 | 930 | 6.252 | 1335 | 6.252 | 1272
6.269 | 1186 | 6.269 | 1100 | 6.269 | 1339 | 6.269 | 1323
6.286 | 1191 | 6.286 | 916 | 6.286 | 1246 | 6.286 | 1269
6.303 | 1176 | 6.303 | 1023 | 6.303 | 1215 | 6.303 | 1315
6.32 | 1211 | 6.32 | 1028 | 6.32 | 1200 | 6.32 | 1320
6.337 | 1137 | 6.337 | 1031 | 6.337 | 1222 | 6.337 | 1323
6.354 | 1173 | 6.354 | 1017 | 6.354 | 1242 | 6.354 | 1318
6.371 | 1228 | 6.371 | 969 | 6.371 | 1291 | 6.371 | 1222
6.388 | 1208 | 6.388 | 958 | 6.388 | 1269 | 6.388 | 1272
6.405 | 1119 | 6.405 | 1070 | 6.405 | 1127 | 6.405 | 1300
6.422 | 1145 | 6.422 | 1078 | 6.422 | 1047 | 6.422 | 1312
6.439 | 1174 | 6.439 | 1067 | 6.439 | 1211 | 6.439 | 1189
6.456 | 1145 | 6.456 | 1106 | 6.456 | 1278 | 6.456 | 1073
6.473 | 1204 | 6.473 | 970 | 6.473 | 1284 | 6.473 | 1120
6.49 | 1187 | 6.49 | 914 | 6.49 | 1202 | 6.49 | 1273
6.507 | 1162 | 6.507 | 919 | 6.507 | 1183 | 6.507 | 1169
6.524 | 1259 | 6.524 | 943 | 6.524 | 1174 | 6.524 | 1135
6.541 | 1170 | 6.541 | 1036 | 6.541 | 1123 | 6.541 | 1251
6.558 | 1108 | 6.558 | 1036 | 6.558 | 1197 | 6.558 | 1284
6.575 | 1159 | 6.575 | 982 | 6.575 | 1213 | 6.575 | 1211
6.592 | 1167 | 6.592 | 1060 | 6.592 | 1202 | 6.592 | 1294
6.609 | 1195 | 6.609 | 1139 | 6.609 | 1250 | 6.609 | 1405
6.626 | 1184 | 6.626 | 999 | 6.626 | 1254 | 6.626 | 1207
6.643 | 1163 | 6.643 | 1035 | 6.643 | 1167 | 6.643 | 1132
6.66 | 1177 | 6.66 | 989 | 6.66 | 1164 | 6.66 | 1159
6.677 | 1201 | 6.677 | 1040 | 6.677 | 1195 | 6.677 | 1168
6.694 | 1213 | 6.694 | 987 | 6.694 | 1213 | 6.694 | 1282
6.711 | 1135 | 6.711 | 1012 | 6.711 | 1284 | 6.711 | 1199
6.728 | 1229 | 6.728 | 1104 | 6.728 | 1338 | 6.728 | 1144
6.745 | 1225 | 6.745 | 1000 | 6.745 | 1405 | 6.745 | 1221
6.762 | 1217 | 6.762 | 1092 | 6.762 | 1326 | 6.762 | 1143
6.779 | 1244 | 6.779 | 1047 | 6.779 | 1336 | 6.779 | 1016
6.796 | 1156 | 6.796 | 1134 | 6.796 | 1239 | 6.796 | 1197
6.813 | 1171 | 6.813 | 1051 | 6.813 | 1201 | 6.813 | 1123
6.83 | 1257 | 6.83 | 871 | 6.83 | 1195 | 6.83 | 1163
6.847 | 1182 | 6.847 | 1060 | 6.847 | 1253 | 6.847 | 1099
6.864 | 1153 | 6.864 | 906 | 6.864 | 1111 | 6.864 | 1202
6.881 | 1097 | 6.881 | 1005 | 6.881 | 1296 | 6.881 | 1189
6.898 | 1178 | 6.898 | 1080 | 6.898 | 1258 | 6.898 | 1228
6.915 | 1158 | 6.915 | 928 | 6.915 | 1101 | 6.915 | 1060
6.932 | 1268 | 6.932 | 1132 | 6.932 | 1279 | 6.932 | 1106
6.949 | 1234 | 6.949 | 846 | 6.949 | 1145 | 6.949 | 1113
6.966 | 1172 | 6.966 | 1066 | 6.966 | 1192 | 6.966 | 1103
6.983 | 1225 | 6.983 | 1141 | 6.983 | 1266 | 6.983 | 1080
7 | 1098 | 7 | 1047 | 7 | 1255 | 7 | 1190
7.017 | 1262 | 7.017 | 943 | 7.017 | 1203 | 7.017 | 1023
7.034 | 1140 | 7.034 | 1073 | 7.034 | 1164 | 7.034 | 1091
7.051 | 1134 | 7.051 | 1192 | 7.051 | 1324 | 7.051 | 1170
7.068 | 1137 | 7.068 | 1102 | 7.068 | 1179 | 7.068 | 1082
7.085 | 1202 | 7.085 | 1035 | 7.085 | 1165 | 7.085 | 1221
7.102 | 1185 | 7.102 | 1004 | 7.102 | 1299 | 7.102 | 1090
7.119 | 1157 | 7.119 | 1284 | 7.119 | 1172 | 7.119 | 983
7.136 | 1199 | 7.136 | 1114 | 7.136 | 1227 | 7.136 | 1139
7.153 | 1238 | 7.153 | 1046 | 7.153 | 1176 | 7.153 | 997
7.17 | 1207 | 7.17 | 1155 | 7.17 | 1268 | 7.17 | 1126
7.187 | 1217 | 7.187 | 1143 | 7.187 | 1351 | 7.187 | 1079
7.204 | 1252 | 7.204 | 1136 | 7.204 | 1253 | 7.204 | 997
7.221 | 1290 | 7.221 | 1059 | 7.221 | 1376 | 7.221 | 953
7.238 | 1294 | 7.238 | 1106 | 7.238 | 1399 | 7.238 | 1004
7.255 | 1300 | 7.255 | 1073 | 7.255 | 1180 | 7.255 | 1065
7.272 | 1244 | 7.272 | 1193 | 7.272 | 1281 | 7.272 | 1137
7.289 | 1303 | 7.289 | 1153 | 7.289 | 1236 | 7.289 | 1055
7.306 | 1326 | 7.306 | 1273 | 7.306 | 1293 | 7.306 | 1102
7.323 | 1346 | 7.323 | 1186 | 7.323 | 1352 | 7.323 | 1180
7.34 | 1366 | 7.34 | 1209 | 7.34 | 1305 | 7.34 | 1031
7.357 | 1375 | 7.357 | 1212 | 7.357 | 1356 | 7.357 | 1158
7.374 | 1351 | 7.374 | 1218 | 7.374 | 1351 | 7.374 | 1154
7.391 | 1419 | 7.391 | 1202 | 7.391 | 1294 | 7.391 | 1045
7.408 | 1433 | 7.408 | 1132 | 7.408 | 1335 | 7.408 | 1156
7.425 | 1420 | 7.425 | 1132 | 7.425 | 1458 | 7.425 | 1091
7.442 | 1472 | 7.442 | 1250 | 7.442 | 1498 | 7.442 | 1083
7.459 | 1458 | 7.459 | 1383 | 7.459 | 1533 | 7.459 | 1063
7.476 | 1420 | 7.476 | 1348 | 7.476 | 1539 | 7.476 | 974
7.493 | 1459 | 7.493 | 1256 | 7.493 | 1464 | 7.493 | 1025
7.51 | 1463 | 7.51 | 1282 | 7.51 | 1433 | 7.51 | 1052
7.527 | 1479 | 7.527 | 1396 | 7.527 | 1542 | 7.527 | 1137
7.544 | 1522 | 7.544 | 1447 | 7.544 | 1544 | 7.544 | 1128
7.561 | 1558 | 7.561 | 1485 | 7.561 | 1423 | 7.561 | 1134
7.578 | 1530 | 7.578 | 1596 | 7.578 | 1405 | 7.578 | 1052
7.595 | 1581 | 7.595 | 1573 | 7.595 | 1607 | 7.595 | 1024
7.612 | 1716 | 7.612 | 1551 | 7.612 | 1560 | 7.612 | 1007
7.629 | 1809 | 7.629 | 1641 | 7.629 | 1536 | 7.629 | 1024
7.646 | 1775 | 7.646 | 1660 | 7.646 | 1671 | 7.646 | 1128
7.663 | 1778 | 7.663 | 1596 | 7.663 | 1657 | 7.663 | 979
7.68 | 1900 | 7.68 | 1561 | 7.68 | 1675 | 7.68 | 1041
7.697 | 1973 | 7.697 | 1691 | 7.697 | 1600 | 7.697 | 1139
7.714 | 2030 | 7.714 | 1821 | 7.714 | 1628 | 7.714 | 1175
7.731 | 2175 | 7.731 | 1893 | 7.731 | 1813 | 7.731 | 1285
7.748 | 2078 | 7.748 | 1937 | 7.748 | 1787 | 7.748 | 1232
7.765 | 2168 | 7.765 | 1918 | 7.765 | 1882 | 7.765 | 1162
7.782 | 2243 | 7.782 | 2119 | 7.782 | 1786 | 7.782 | 1199
7.799 | 2337 | 7.799 | 2342 | 7.799 | 1889 | 7.799 | 1130
7.816 | 2463 | 7.816 | 2247 | 7.816 | 1833 | 7.816 | 1159
7.833 | 2591 | 7.833 | 2140 | 7.833 | 1948 | 7.833 | 1032
7.85 | 2459 | 7.85 | 2226 | 7.85 | 2083 | 7.85 | 1075
7.867 | 2741 | 7.867 | 2400 | 7.867 | 2094 | 7.867 | 1004
7.884 | 2783 | 7.884 | 2424 | 7.884 | 2039 | 7.884 | 1167
7.901 | 2810 | 7.901 | 2277 | 7.901 | 2110 | 7.901 | 1151
7.918 | 2959 | 7.918 | 2865 | 7.918 | 2129 | 7.918 | 1181
7.935 | 3248 | 7.935 | 2623 | 7.935 | 2113 | 7.935 | 1051
7.952 | 3223 | 7.952 | 2962 | 7.952 | 2252 | 7.952 | 1386
7.969 | 3286 | 7.969 | 2834 | 7.969 | 2165 | 7.969 | 1169
7.986 | 3560 | 7.986 | 2901 | 7.986 | 2312 | 7.986 | 1147
8.003 | 3692 | 8.003 | 3242 | 8.003 | 2377 | 8.003 | 1323
8.02 | 4031 | 8.02 | 3378 | 8.02 | 2257 | 8.02 | 1223
8.037 | 4130 | 8.037 | 3297 | 8.037 | 2688 | 8.037 | 1143
8.054 | 4195 | 8.054 | 3528 | 8.054 | 2411 | 8.054 | 1180
8.071 | 4392 | 8.071 | 3321 | 8.071 | 2788 | 8.071 | 1327
8.088 | 4858 | 8.088 | 3885 | 8.088 | 2505 | 8.088 | 1216
8.105 | 4812 | 8.105 | 4244 | 8.105 | 2770 | 8.105 | 1181
8.122 | 5257 | 8.122 | 4461 | 8.122 | 2768 | 8.122 | 1287
8.139 | 5383 | 8.139 | 4425 | 8.139 | 2900 | 8.139 | 1224
8.156 | 5780 | 8.156 | 4812 | 8.156 | 2997 | 8.156 | 1182
8.173 | 5906 | 8.173 | 4781 | 8.173 | 3099 | 8.173 | 1303
8.19 | 6297 | 8.19 | 4823 | 8.19 | 2971 | 8.19 | 1262
8.207 | 6273 | 8.207 | 5297 | 8.207 | 3217 | 8.207 | 1269
8.224 | 6423 | 8.224 | 5472 | 8.224 | 3165 | 8.224 | 1176
8.241 | 6880 | 8.241 | 5706 | 8.241 | 3392 | 8.241 | 1176
8.258 | 7051 | 8.258 | 5959 | 8.258 | 3339 | 8.258 | 1161
8.275 | 7613 | 8.275 | 5839 | 8.275 | 3569 | 8.275 | 1167
8.292 | 7897 | 8.292 | 6350 | 8.292 | 3611 | 8.292 | 1255
8.309 | 8074 | 8.309 | 6379 | 8.309 | 3724 | 8.309 | 1284
8.326 | 8383 | 8.326 | 6698 | 8.326 | 4018 | 8.326 | 1266
8.343 | 8669 | 8.343 | 6881 | 8.343 | 4058 | 8.343 | 1274
8.36 | 8570 | 8.36 | 6952 | 8.36 | 4125 | 8.36 | 1281
8.377 | 8733 | 8.377 | 7066 | 8.377 | 4169 | 8.377 | 1315
8.394 | 9053 | 8.394 | 7250 | 8.394 | 4357 | 8.394 | 1286
8.411 | 9346 | 8.411 | 7433 | 8.411 | 4378 | 8.411 | 1343
8.428 | 9404 | 8.428 | 7507 | 8.428 | 4446 | 8.428 | 1337
8.445 | 9644 | 8.445 | 7512 | 8.445 | 4635 | 8.445 | 1354
8.462 | 9689 | 8.462 | 7553 | 8.462 | 4628 | 8.462 | 1400
8.479 | 9553 | 8.479 | 7691 | 8.479 | 4665 | 8.479 | 1401
8.496 | 9314 | 8.496 | 7864 | 8.496 | 4586 | 8.496 | 1356
8.513 | 9123 | 8.513 | 7824 | 8.513 | 4628 | 8.513 | 1287
8.53 | 9043 | 8.53 | 7729 | 8.53 | 4897 | 8.53 | 1287
8.547 | 8961 | 8.547 | 7598 | 8.547 | 4872 | 8.547 | 1315
8.564 | 8615 | 8.564 | 7176 | 8.564 | 4715 | 8.564 | 1302
8.581 | 8245 | 8.581 | 6759 | 8.581 | 4373 | 8.581 | 1321
8.598 | 7901 | 8.598 | 6763 | 8.598 | 4537 | 8.598 | 1455
8.615 | 7658 | 8.615 | 6663 | 8.615 | 4554 | 8.615 | 1362
8.632 | 7358 | 8.632 | 6282 | 8.632 | 4417 | 8.632 | 1254
8.649 | 6999 | 8.649 | 6133 | 8.649 | 4481 | 8.649 | 1270
8.666 | 6669 | 8.666 | 5792 | 8.666 | 4402 | 8.666 | 1312
8.683 | 6185 | 8.683 | 5755 | 8.683 | 4183 | 8.683 | 1383
8.7 | 5825 | 8.7 | 5414 | 8.7 | 4350 | 8.7 | 1423
8.717 | 5404 | 8.717 | 5238 | 8.717 | 3846 | 8.717 | 1436
8.734 | 5347 | 8.734 | 4969 | 8.734 | 3879 | 8.734 | 1276
8.751 | 4926 | 8.751 | 4844 | 8.751 | 3874 | 8.751 | 1199
8.768 | 4290 | 8.768 | 4580 | 8.768 | 3843 | 8.768 | 1153
8.785 | 4029 | 8.785 | 4371 | 8.785 | 3583 | 8.785 | 1262
8.802 | 4008 | 8.802 | 3696 | 8.802 | 3307 | 8.802 | 1292
8.819 | 3701 | 8.819 | 3707 | 8.819 | 3230 | 8.819 | 1068
8.836 | 3413 | 8.836 | 3454 | 8.836 | 3132 | 8.836 | 1178
8.853 | 3256 | 8.853 | 3276 | 8.853 | 3017 | 8.853 | 1174
8.87 | 2900 | 8.87 | 3271 | 8.87 | 2936 | 8.87 | 1165
8.887 | 2845 | 8.887 | 2930 | 8.887 | 2712 | 8.887 | 1249
8.904 | 2517 | 8.904 | 2769 | 8.904 | 2538 | 8.904 | 1143
8.921 | 2365 | 8.921 | 2695 | 8.921 | 2526 | 8.921 | 995
8.938 | 2533 | 8.938 | 2560 | 8.938 | 2281 | 8.938 | 1144
8.955 | 2160 | 8.955 | 2340 | 8.955 | 2354 | 8.955 | 1100
8.972 | 2079 | 8.972 | 2409 | 8.972 | 2202 | 8.972 | 1079
8.989 | 1928 | 8.989 | 2159 | 8.989 | 2245 | 8.989 | 967
9.006 | 1771 | 9.006 | 1916 | 9.006 | 2124 | 9.006 | 960
9.023 | 1713 | 9.023 | 1921 | 9.023 | 2029 | 9.023 | 1042
9.04 | 1714 | 9.04 | 1837 | 9.04 | 1900 | 9.04 | 1017
9.057 | 1457 | 9.057 | 1787 | 9.057 | 1866 | 9.057 | 939
9.074 | 1420 | 9.074 | 1609 | 9.074 | 1836 | 9.074 | 990
9.091 | 1377 | 9.091 | 1597 | 9.091 | 1723 | 9.091 | 1043
9.108 | 1357 | 9.108 | 1561 | 9.108 | 1757 | 9.108 | 960
9.125 | 1313 | 9.125 | 1524 | 9.125 | 1756 | 9.125 | 969
9.142 | 1229 | 9.142 | 1492 | 9.142 | 1656 | 9.142 | 1005
9.159 | 1130 | 9.159 | 1398 | 9.159 | 1658 | 9.159 | 955
9.176 | 1124 | 9.176 | 1280 | 9.176 | 1546 | 9.176 | 902
9.193 | 1094 | 9.193 | 1175 | 9.193 | 1575 | 9.193 | 893
9.21 | 1041 | 9.21 | 1192 | 9.21 | 1448 | 9.21 | 979
9.227 | 1004 | 9.227 | 1280 | 9.227 | 1421 | 9.227 | 879
9.244 | 953 | 9.244 | 1214 | 9.244 | 1376 | 9.244 | 871
9.261 | 932 | 9.261 | 1124 | 9.261 | 1400 | 9.261 | 884
9.278 | 898 | 9.278 | 982 | 9.278 | 1352 | 9.278 | 853
9.295 | 860 | 9.295 | 945 | 9.295 | 1167 | 9.295 | 819
9.312 | 890 | 9.312 | 1078 | 9.312 | 1174 | 9.312 | 860
9.329 | 783 | 9.329 | 927 | 9.329 | 1153 | 9.329 | 909
9.346 | 770 | 9.346 | 870 | 9.346 | 1181 | 9.346 | 873
9.363 | 797 | 9.363 | 959 | 9.363 | 1121 | 9.363 | 826
9.38 | 746 | 9.38 | 931 | 9.38 | 1115 | 9.38 | 859
9.397 | 696 | 9.397 | 877 | 9.397 | 1068 | 9.397 | 833
9.414 | 680 | 9.414 | 846 | 9.414 | 1096 | 9.414 | 794
9.431 | 726 | 9.431 | 792 | 9.431 | 1118 | 9.431 | 807
9.448 | 690 | 9.448 | 775 | 9.448 | 1153 | 9.448 | 880
9.465 | 640 | 9.465 | 798 | 9.465 | 1022 | 9.465 | 819
9.482 | 609 | 9.482 | 807 | 9.482 | 1015 | 9.482 | 818
9.499 | 604 | 9.499 | 800 | 9.499 | 1091 | 9.499 | 848
9.516 | 651 | 9.516 | 841 | 9.516 | 949 | 9.516 | 769
9.533 | 596 | 9.533 | 720 | 9.533 | 948 | 9.533 | 703
9.55 | 608 | 9.55 | 706 | 9.55 | 989 | 9.55 | 760
9.567 | 625 | 9.567 | 700 | 9.567 | 859 | 9.567 | 801
9.584 | 631 | 9.584 | 709 | 9.584 | 872 | 9.584 | 810
9.601 | 588 | 9.601 | 681 | 9.601 | 936 | 9.601 | 826
9.618 | 547 | 9.618 | 682 | 9.618 | 931 | 9.618 | 795
9.635 | 535 | 9.635 | 697 | 9.635 | 835 | 9.635 | 691
9.652 | 560 | 9.652 | 740 | 9.652 | 854 | 9.652 | 706
9.669 | 528 | 9.669 | 693 | 9.669 | 802 | 9.669 | 740
9.686 | 582 | 9.686 | 655 | 9.686 | 875 | 9.686 | 796
9.703 | 561 | 9.703 | 576 | 9.703 | 796 | 9.703 | 732
9.72 | 533 | 9.72 | 608 | 9.72 | 789 | 9.72 | 719
9.737 | 567 | 9.737 | 535 | 9.737 | 949 | 9.737 | 701
9.754 | 593 | 9.754 | 646 | 9.754 | 852 | 9.754 | 824
9.771 | 555 | 9.771 | 608 | 9.771 | 797 | 9.771 | 801
9.788 | 502 | 9.788 | 607 | 9.788 | 782 | 9.788 | 723
9.805 | 521 | 9.805 | 659 | 9.805 | 741 | 9.805 | 711
9.822 | 521 | 9.822 | 622 | 9.822 | 743 | 9.822 | 662
9.839 | 495 | 9.839 | 496 | 9.839 | 880 | 9.839 | 752
9.856 | 488 | 9.856 | 577 | 9.856 | 802 | 9.856 | 707
9.873 | 510 | 9.873 | 653 | 9.873 | 793 | 9.873 | 710
9.89 | 453 | 9.89 | 628 | 9.89 | 778 | 9.89 | 761
9.907 | 483 | 9.907 | 531 | 9.907 | 639 | 9.907 | 662
9.924 | 510 | 9.924 | 595 | 9.924 | 928 | 9.924 | 562
9.941 | 477 | 9.941 | 545 | 9.941 | 706 | 9.941 | 616
9.958 | 491 | 9.958 | 431 | 9.958 | 739 | 9.958 | 757
9.975 | 465 | 9.975 | 498 | 9.975 | 745 | 9.975 | 740
9.992 | 464 | 9.992 | 543 | 9.992 | 722 | 9.992 | 711
10.009 | 436 | 10.009 | 540 | 10.009 | 790 | 10.009 | 767
10.026 | 485 | 10.026 | 571 | 10.026 | 699 | 10.026 | 692
10.043 | 448 | 10.043 | 569 | 10.043 | 660 | 10.043 | 702
10.06 | 405 | 10.06 | 520 | 10.06 | 743 | 10.06 | 679
10.077 | 398 | 10.077 | 455 | 10.077 | 596 | 10.077 | 620
10.094 | 408 | 10.094 | 490 | 10.094 | 722 | 10.094 | 648
10.111 | 426 | 10.111 | 478 | 10.111 | 706 | 10.111 | 643
10.128 | 449 | 10.128 | 545 | 10.128 | 741 | 10.128 | 640
10.145 | 383 | 10.145 | 526 | 10.145 | 625 | 10.145 | 672
10.162 | 429 | 10.162 | 541 | 10.162 | 713 | 10.162 | 627
10.179 | 411 | 10.179 | 501 | 10.179 | 654 | 10.179 | 692
10.196 | 403 | 10.196 | 454 | 10.196 | 731 | 10.196 | 616
10.213 | 421 | 10.213 | 512 | 10.213 | 638 | 10.213 | 617
10.23 | 472 | 10.23 | 453 | 10.23 | 673 | 10.23 | 677
10.247 | 400 | 10.247 | 487 | 10.247 | 660 | 10.247 | 640
10.264 | 445 | 10.264 | 431 | 10.264 | 672 | 10.264 | 646
10.281 | 437 | 10.281 | 432 | 10.281 | 579 | 10.281 | 629
10.298 | 415 | 10.298 | 467 | 10.298 | 637 | 10.298 | 690
10.315 | 379 | 10.315 | 491 | 10.315 | 663 | 10.315 | 702
10.332 | 380 | 10.332 | 489 | 10.332 | 588 | 10.332 | 690
10.349 | 437 | 10.349 | 477 | 10.349 | 615 | 10.349 | 614
10.366 | 414 | 10.366 | 431 | 10.366 | 531 | 10.366 | 616
10.383 | 380 | 10.383 | 410 | 10.383 | 558 | 10.383 | 581
10.4 | 371 | 10.4 | 463 | 10.4 | 554 | 10.4 | 557
10.417 | 385 | 10.417 | 430 | 10.417 | 551 | 10.417 | 590
10.434 | 366 | 10.434 | 453 | 10.434 | 604 | 10.434 | 645
10.451 | 370 | 10.451 | 434 | 10.451 | 618 | 10.451 | 628
10.468 | 399 | 10.468 | 369 | 10.468 | 620 | 10.468 | 562
10.485 | 362 | 10.485 | 343 | 10.485 | 626 | 10.485 | 611
10.502 | 343 | 10.502 | 386 | 10.502 | 592 | 10.502 | 639
10.519 | 338 | 10.519 | 375 | 10.519 | 591 | 10.519 | 587
10.536 | 415 | 10.536 | 410 | 10.536 | 562 | 10.536 | 569
10.553 | 421 | 10.553 | 440 | 10.553 | 550 | 10.553 | 590
10.57 | 386 | 10.57 | 457 | 10.57 | 562 | 10.57 | 624
10.587 | 402 | 10.587 | 475 | 10.587 | 542 | 10.587 | 642
10.604 | 379 | 10.604 | 460 | 10.604 | 561 | 10.604 | 582
10.621 | 369 | 10.621 | 408 | 10.621 | 670 | 10.621 | 590
10.638 | 397 | 10.638 | 415 | 10.638 | 596 | 10.638 | 615
10.655 | 331 | 10.655 | 398 | 10.655 | 487 | 10.655 | 611
10.672 | 331 | 10.672 | 381 | 10.672 | 420 | 10.672 | 625
10.689 | 355 | 10.689 | 319 | 10.689 | 585 | 10.689 | 616
10.706 | 343 | 10.706 | 372 | 10.706 | 500 | 10.706 | 667
10.723 | 366 | 10.723 | 433 | 10.723 | 545 | 10.723 | 591
10.74 | 334 | 10.74 | 443 | 10.74 | 546 | 10.74 | 579
10.757 | 357 | 10.757 | 457 | 10.757 | 518 | 10.757 | 626
10.774 | 348 | 10.774 | 490 | 10.774 | 482 | 10.774 | 591
10.791 | 297 | 10.791 | 463 | 10.791 | 512 | 10.791 | 545
10.808 | 354 | 10.808 | 331 | 10.808 | 583 | 10.808 | 542
10.825 | 341 | 10.825 | 408 | 10.825 | 550 | 10.825 | 586
10.842 | 322 | 10.842 | 380 | 10.842 | 484 | 10.842 | 545
10.859 | 378 | 10.859 | 330 | 10.859 | 449 | 10.859 | 553
10.876 | 315 | 10.876 | 404 | 10.876 | 510 | 10.876 | 582
10.893 | 382 | 10.893 | 324 | 10.893 | 521 | 10.893 | 578
10.91 | 328 | 10.91 | 409 | 10.91 | 502 | 10.91 | 621
10.927 | 337 | 10.927 | 439 | 10.927 | 515 | 10.927 | 484
10.944 | 337 | 10.944 | 354 | 10.944 | 513 | 10.944 | 498
10.961 | 356 | 10.961 | 435 | 10.961 | 610 | 10.961 | 549
10.978 | 339 | 10.978 | 453 | 10.978 | 528 | 10.978 | 563
10.995 | 361 | 10.995 | 423 | 10.995 | 451 | 10.995 | 468
11.012 | 339 | 11.012 | 443 | 11.012 | 596 | 11.012 | 536
11.029 | 307 | 11.029 | 346 | 11.029 | 501 | 11.029 | 642
11.046 | 313 | 11.046 | 359 | 11.046 | 507 | 11.046 | 588
11.063 | 340 | 11.063 | 339 | 11.063 | 546 | 11.063 | 581
11.08 | 320 | 11.08 | 331 | 11.08 | 532 | 11.08 | 546
11.097 | 347 | 11.097 | 390 | 11.097 | 524 | 11.097 | 549
11.114 | 329 | 11.114 | 343 | 11.114 | 526 | 11.114 | 567
11.131 | 341 | 11.131 | 336 | 11.131 | 534 | 11.131 | 524
11.148 | 323 | 11.148 | 395 | 11.148 | 522 | 11.148 | 538
11.165 | 324 | 11.165 | 344 | 11.165 | 517 | 11.165 | 524
11.182 | 334 | 11.182 | 357 | 11.182 | 524 | 11.182 | 526
11.199 | 320 | 11.199 | 416 | 11.199 | 470 | 11.199 | 516
11.216 | 347 | 11.216 | 383 | 11.216 | 473 | 11.216 | 537
11.233 | 332 | 11.233 | 372 | 11.233 | 505 | 11.233 | 540
11.25 | 318 | 11.25 | 361 | 11.25 | 493 | 11.25 | 547
11.267 | 361 | 11.267 | 307 | 11.267 | 476 | 11.267 | 522
11.284 | 336 | 11.284 | 346 | 11.284 | 455 | 11.284 | 524
11.301 | 323 | 11.301 | 322 | 11.301 | 495 | 11.301 | 482
11.318 | 357 | 11.318 | 347 | 11.318 | 483 | 11.318 | 477
11.335 | 365 | 11.335 | 358 | 11.335 | 481 | 11.335 | 582
11.352 | 309 | 11.352 | 360 | 11.352 | 507 | 11.352 | 594
11.369 | 315 | 11.369 | 352 | 11.369 | 537 | 11.369 | 548
11.386 | 326 | 11.386 | 348 | 11.386 | 512 | 11.386 | 557
11.403 | 324 | 11.403 | 396 | 11.403 | 474 | 11.403 | 530
11.42 | 320 | 11.42 | 390 | 11.42 | 463 | 11.42 | 448
11.437 | 330 | 11.437 | 349 | 11.437 | 500 | 11.437 | 533
11.454 | 337 | 11.454 | 346 | 11.454 | 496 | 11.454 | 547
11.471 | 298 | 11.471 | 358 | 11.471 | 446 | 11.471 | 485
11.488 | 270 | 11.488 | 365 | 11.488 | 463 | 11.488 | 567
11.505 | 266 | 11.505 | 332 | 11.505 | 480 | 11.505 | 596
11.522 | 301 | 11.522 | 305 | 11.522 | 465 | 11.522 | 564
11.539 | 328 | 11.539 | 334 | 11.539 | 480 | 11.539 | 537
11.556 | 334 | 11.556 | 324 | 11.556 | 526 | 11.556 | 519
11.573 | 323 | 11.573 | 313 | 11.573 | 539 | 11.573 | 498
11.59 | 329 | 11.59 | 318 | 11.59 | 538 | 11.59 | 481
11.607 | 321 | 11.607 | 316 | 11.607 | 521 | 11.607 | 497
11.624 | 287 | 11.624 | 267 | 11.624 | 492 | 11.624 | 517
11.641 | 275 | 11.641 | 297 | 11.641 | 447 | 11.641 | 481
11.658 | 285 | 11.658 | 326 | 11.658 | 467 | 11.658 | 510
11.675 | 288 | 11.675 | 342 | 11.675 | 465 | 11.675 | 513
11.692 | 321 | 11.692 | 368 | 11.692 | 467 | 11.692 | 526
11.709 | 335 | 11.709 | 350 | 11.709 | 481 | 11.709 | 510
11.726 | 284 | 11.726 | 341 | 11.726 | 460 | 11.726 | 481
11.743 | 280 | 11.743 | 312 | 11.743 | 430 | 11.743 | 475
11.76 | 327 | 11.76 | 314 | 11.76 | 422 | 11.76 | 506
11.777 | 236 | 11.777 | 364 | 11.777 | 514 | 11.777 | 575
11.794 | 282 | 11.794 | 353 | 11.794 | 442 | 11.794 | 499
11.811 | 312 | 11.811 | 339 | 11.811 | 365 | 11.811 | 463
11.828 | 294 | 11.828 | 360 | 11.828 | 426 | 11.828 | 558
11.845 | 275 | 11.845 | 338 | 11.845 | 534 | 11.845 | 495
11.862 | 325 | 11.862 | 321 | 11.862 | 477 | 11.862 | 502
11.879 | 296 | 11.879 | 288 | 11.879 | 458 | 11.879 | 498
11.896 | 305 | 11.896 | 408 | 11.896 | 493 | 11.896 | 550
11.913 | 267 | 11.913 | 339 | 11.913 | 413 | 11.913 | 531
11.93 | 279 | 11.93 | 346 | 11.93 | 522 | 11.93 | 392
11.947 | 323 | 11.947 | 324 | 11.947 | 475 | 11.947 | 428
11.964 | 305 | 11.964 | 358 | 11.964 | 479 | 11.964 | 541
11.981 | 302 | 11.981 | 307 | 11.981 | 535 | 11.981 | 571
11.998 | 322 | 11.998 | 326 | 11.998 | 510 | 11.998 | 487
12.015 | 289 | 12.015 | 301 | 12.015 | 514 | 12.015 | 479
12.032 | 318 | 12.032 | 308 | 12.032 | 466 | 12.032 | 545
12.049 | 317 | 12.049 | 310 | 12.049 | 489 | 12.049 | 471
12.066 | 298 | 12.066 | 334 | 12.066 | 499 | 12.066 | 554
12.083 | 271 | 12.083 | 361 | 12.083 | 389 | 12.083 | 512
12.1 | 257 | 12.1 | 265 | 12.1 | 415 | 12.1 | 487
12.117 | 308 | 12.117 | 318 | 12.117 | 452 | 12.117 | 433
12.134 | 310 | 12.134 | 296 | 12.134 | 407 | 12.134 | 483
12.151 | 309 | 12.151 | 283 | 12.151 | 446 | 12.151 | 490
12.168 | 292 | 12.168 | 321 | 12.168 | 454 | 12.168 | 557
12.185 | 290 | 12.185 | 279 | 12.185 | 438 | 12.185 | 536
12.202 | 275 | 12.202 | 292 | 12.202 | 495 | 12.202 | 493
12.219 | 307 | 12.219 | 316 | 12.219 | 510 | 12.219 | 501
12.236 | 310 | 12.236 | 310 | 12.236 | 442 | 12.236 | 484
12.253 | 275 | 12.253 | 347 | 12.253 | 410 | 12.253 | 455
12.27 | 286 | 12.27 | 335 | 12.27 | 386 | 12.27 | 439
12.287 | 279 | 12.287 | 275 | 12.287 | 381 | 12.287 | 500
12.304 | 285 | 12.304 | 298 | 12.304 | 432 | 12.304 | 487
12.321 | 298 | 12.321 | 327 | 12.321 | 478 | 12.321 | 476
12.338 | 289 | 12.338 | 288 | 12.338 | 460 | 12.338 | 471
12.355 | 282 | 12.355 | 299 | 12.355 | 406 | 12.355 | 514
12.372 | 298 | 12.372 | 332 | 12.372 | 432 | 12.372 | 477
12.389 | 295 | 12.389 | 373 | 12.389 | 491 | 12.389 | 472
12.406 | 294 | 12.406 | 374 | 12.406 | 516 | 12.406 | 468
12.423 | 290 | 12.423 | 338 | 12.423 | 493 | 12.423 | 497
12.44 | 273 | 12.44 | 293 | 12.44 | 447 | 12.44 | 485
12.457 | 266 | 12.457 | 264 | 12.457 | 415 | 12.457 | 494
12.474 | 282 | 12.474 | 270 | 12.474 | 471 | 12.474 | 510
12.491 | 265 | 12.491 | 296 | 12.491 | 446 | 12.491 | 494
12.508 | 287 | 12.508 | 265 | 12.508 | 439 | 12.508 | 515
12.525 | 285 | 12.525 | 260 | 12.525 | 430 | 12.525 | 467
12.542 | 290 | 12.542 | 295 | 12.542 | 433 | 12.542 | 458
12.559 | 260 | 12.559 | 312 | 12.559 | 478 | 12.559 | 489
12.576 | 256 | 12.576 | 348 | 12.576 | 428 | 12.576 | 460
12.593 | 282 | 12.593 | 268 | 12.593 | 443 | 12.593 | 465
12.61 | 283 | 12.61 | 290 | 12.61 | 404 | 12.61 | 534
12.627 | 273 | 12.627 | 318 | 12.627 | 432 | 12.627 | 494
12.644 | 273 | 12.644 | 305 | 12.644 | 388 | 12.644 | 509
12.661 | 296 | 12.661 | 294 | 12.661 | 413 | 12.661 | 470
12.678 | 263 | 12.678 | 283 | 12.678 | 437 | 12.678 | 527
12.695 | 310 | 12.695 | 213 | 12.695 | 501 | 12.695 | 512
12.712 | 290 | 12.712 | 287 | 12.712 | 421 | 12.712 | 463
12.729 | 323 | 12.729 | 300 | 12.729 | 429 | 12.729 | 473
12.746 | 254 | 12.746 | 318 | 12.746 | 437 | 12.746 | 498
12.763 | 257 | 12.763 | 337 | 12.763 | 411 | 12.763 | 458
12.78 | 273 | 12.78 | 305 | 12.78 | 504 | 12.78 | 418
12.797 | 253 | 12.797 | 260 | 12.797 | 474 | 12.797 | 451
12.814 | 309 | 12.814 | 276 | 12.814 | 459 | 12.814 | 465
12.831 | 284 | 12.831 | 256 | 12.831 | 450 | 12.831 | 497
12.848 | 284 | 12.848 | 287 | 12.848 | 420 | 12.848 | 433
12.865 | 305 | 12.865 | 376 | 12.865 | 452 | 12.865 | 456
12.882 | 259 | 12.882 | 306 | 12.882 | 433 | 12.882 | 556
12.899 | 237 | 12.899 | 315 | 12.899 | 506 | 12.899 | 485
12.916 | 298 | 12.916 | 391 | 12.916 | 416 | 12.916 | 485
12.933 | 327 | 12.933 | 278 | 12.933 | 375 | 12.933 | 498
12.95 | 313 | 12.95 | 330 | 12.95 | 381 | 12.95 | 552
12.967 | 283 | 12.967 | 284 | 12.967 | 500 | 12.967 | 437
12.984 | 273 | 12.984 | 348 | 12.984 | 413 | 12.984 | 499
13.001 | 272 | 13.001 | 348 | 13.001 | 426 | 13.001 | 464
13.018 | 254 | 13.018 | 342 | 13.018 | 403 | 13.018 | 511
13.035 | 286 | 13.035 | 307 | 13.035 | 419 | 13.035 | 431
13.052 | 279 | 13.052 | 293 | 13.052 | 401 | 13.052 | 473
13.069 | 320 | 13.069 | 305 | 13.069 | 432 | 13.069 | 495
13.086 | 299 | 13.086 | 315 | 13.086 | 350 | 13.086 | 479
13.103 | 326 | 13.103 | 326 | 13.103 | 351 | 13.103 | 446
13.12 | 272 | 13.12 | 358 | 13.12 | 416 | 13.12 | 436
13.137 | 305 | 13.137 | 322 | 13.137 | 333 | 13.137 | 496
13.154 | 325 | 13.154 | 336 | 13.154 | 384 | 13.154 | 487
13.171 | 331 | 13.171 | 287 | 13.171 | 407 | 13.171 | 488
13.188 | 299 | 13.188 | 344 | 13.188 | 425 | 13.188 | 427
13.205 | 303 | 13.205 | 338 | 13.205 | 455 | 13.205 | 396
13.222 | 334 | 13.222 | 307 | 13.222 | 377 | 13.222 | 419
13.239 | 348 | 13.239 | 350 | 13.239 | 418 | 13.239 | 469
13.256 | 329 | 13.256 | 345 | 13.256 | 487 | 13.256 | 487
13.273 | 328 | 13.273 | 329 | 13.273 | 463 | 13.273 | 449
13.29 | 335 | 13.29 | 360 | 13.29 | 427 | 13.29 | 420
13.307 | 369 | 13.307 | 348 | 13.307 | 400 | 13.307 | 414
13.324 | 404 | 13.324 | 354 | 13.324 | 423 | 13.324 | 458
13.341 | 408 | 13.341 | 363 | 13.341 | 453 | 13.341 | 504
13.358 | 404 | 13.358 | 374 | 13.358 | 475 | 13.358 | 489
13.375 | 396 | 13.375 | 394 | 13.375 | 439 | 13.375 | 500
13.392 | 405 | 13.392 | 425 | 13.392 | 387 | 13.392 | 474
13.409 | 414 | 13.409 | 423 | 13.409 | 433 | 13.409 | 451
13.426 | 402 | 13.426 | 360 | 13.426 | 454 | 13.426 | 442
13.443 | 416 | 13.443 | 350 | 13.443 | 478 | 13.443 | 429
13.46 | 440 | 13.46 | 379 | 13.46 | 512 | 13.46 | 465
13.477 | 418 | 13.477 | 393 | 13.477 | 515 | 13.477 | 446
13.494 | 451 | 13.494 | 413 | 13.494 | 511 | 13.494 | 428
13.511 | 479 | 13.511 | 440 | 13.511 | 477 | 13.511 | 433
13.528 | 549 | 13.528 | 450 | 13.528 | 468 | 13.528 | 430
13.545 | 586 | 13.545 | 444 | 13.545 | 494 | 13.545 | 473
13.562 | 552 | 13.562 | 477 | 13.562 | 418 | 13.562 | 508
13.579 | 524 | 13.579 | 482 | 13.579 | 487 | 13.579 | 504
13.596 | 568 | 13.596 | 452 | 13.596 | 523 | 13.596 | 481
13.613 | 615 | 13.613 | 484 | 13.613 | 525 | 13.613 | 411
13.63 | 663 | 13.63 | 476 | 13.63 | 542 | 13.63 | 439
13.647 | 652 | 13.647 | 515 | 13.647 | 560 | 13.647 | 430
13.664 | 566 | 13.664 | 478 | 13.664 | 513 | 13.664 | 462
13.681 | 617 | 13.681 | 561 | 13.681 | 585 | 13.681 | 488
13.698 | 669 | 13.698 | 536 | 13.698 | 485 | 13.698 | 503
13.715 | 607 | 13.715 | 511 | 13.715 | 504 | 13.715 | 484
13.732 | 594 | 13.732 | 532 | 13.732 | 557 | 13.732 | 459
13.749 | 579 | 13.749 | 551 | 13.749 | 533 | 13.749 | 418
13.766 | 570 | 13.766 | 483 | 13.766 | 525 | 13.766 | 447
13.783 | 548 | 13.783 | 526 | 13.783 | 559 | 13.783 | 463
13.8 | 572 | 13.8 | 514 | 13.8 | 558 | 13.8 | 454
13.817 | 499 | 13.817 | 492 | 13.817 | 498 | 13.817 | 459
13.834 | 506 | 13.834 | 437 | 13.834 | 622 | 13.834 | 439
13.851 | 547 | 13.851 | 455 | 13.851 | 577 | 13.851 | 499
13.868 | 431 | 13.868 | 458 | 13.868 | 552 | 13.868 | 420
13.885 | 394 | 13.885 | 450 | 13.885 | 487 | 13.885 | 491
13.902 | 423 | 13.902 | 434 | 13.902 | 591 | 13.902 | 454
13.919 | 466 | 13.919 | 466 | 13.919 | 473 | 13.919 | 457
13.936 | 416 | 13.936 | 463 | 13.936 | 512 | 13.936 | 463
13.953 | 375 | 13.953 | 512 | 13.953 | 474 | 13.953 | 510
13.97 | 361 | 13.97 | 439 | 13.97 | 487 | 13.97 | 462
13.987 | 394 | 13.987 | 333 | 13.987 | 499 | 13.987 | 431
14.004 | 374 | 14.004 | 352 | 14.004 | 490 | 14.004 | 398
14.021 | 333 | 14.021 | 368 | 14.021 | 421 | 14.021 | 451
14.038 | 317 | 14.038 | 375 | 14.038 | 434 | 14.038 | 411
14.055 | 289 | 14.055 | 323 | 14.055 | 437 | 14.055 | 474
14.072 | 304 | 14.072 | 333 | 14.072 | 396 | 14.072 | 520
14.089 | 300 | 14.089 | 313 | 14.089 | 372 | 14.089 | 430
14.106 | 262 | 14.106 | 356 | 14.106 | 392 | 14.106 | 361
14.123 | 294 | 14.123 | 324 | 14.123 | 428 | 14.123 | 449
14.14 | 331 | 14.14 | 327 | 14.14 | 422 | 14.14 | 452
14.157 | 285 | 14.157 | 361 | 14.157 | 385 | 14.157 | 454
14.174 | 272 | 14.174 | 364 | 14.174 | 416 | 14.174 | 521
14.191 | 265 | 14.191 | 368 | 14.191 | 400 | 14.191 | 461
14.208 | 265 | 14.208 | 304 | 14.208 | 438 | 14.208 | 446
14.225 | 254 | 14.225 | 283 | 14.225 | 443 | 14.225 | 426
14.242 | 280 | 14.242 | 325 | 14.242 | 421 | 14.242 | 418
14.259 | 283 | 14.259 | 315 | 14.259 | 430 | 14.259 | 443
14.276 | 281 | 14.276 | 322 | 14.276 | 391 | 14.276 | 483
14.293 | 276 | 14.293 | 294 | 14.293 | 376 | 14.293 | 446
14.31 | 249 | 14.31 | 256 | 14.31 | 382 | 14.31 | 401
14.327 | 258 | 14.327 | 270 | 14.327 | 446 | 14.327 | 470
14.344 | 246 | 14.344 | 263 | 14.344 | 412 | 14.344 | 492
14.361 | 242 | 14.361 | 310 | 14.361 | 397 | 14.361 | 449
14.378 | 245 | 14.378 | 327 | 14.378 | 440 | 14.378 | 432
14.395 | 264 | 14.395 | 295 | 14.395 | 452 | 14.395 | 434
14.412 | 262 | 14.412 | 290 | 14.412 | 428 | 14.412 | 443
14.429 | 239 | 14.429 | 312 | 14.429 | 411 | 14.429 | 431
14.446 | 269 | 14.446 | 281 | 14.446 | 395 | 14.446 | 468
14.463 | 278 | 14.463 | 285 | 14.463 | 413 | 14.463 | 457
14.48 | 294 | 14.48 | 312 | 14.48 | 413 | 14.48 | 433
14.497 | 298 | 14.497 | 305 | 14.497 | 402 | 14.497 | 406
14.514 | 280 | 14.514 | 292 | 14.514 | 421 | 14.514 | 374
14.531 | 262 | 14.531 | 304 | 14.531 | 363 | 14.531 | 418
14.548 | 261 | 14.548 | 311 | 14.548 | 370 | 14.548 | 471
14.565 | 254 | 14.565 | 285 | 14.565 | 401 | 14.565 | 443
14.582 | 236 | 14.582 | 288 | 14.582 | 389 | 14.582 | 491
14.599 | 264 | 14.599 | 262 | 14.599 | 414 | 14.599 | 453
14.616 | 267 | 14.616 | 243 | 14.616 | 432 | 14.616 | 451
14.633 | 210 | 14.633 | 243 | 14.633 | 393 | 14.633 | 439
14.65 | 271 | 14.65 | 248 | 14.65 | 384 | 14.65 | 426
14.667 | 290 | 14.667 | 327 | 14.667 | 397 | 14.667 | 386
14.684 | 245 | 14.684 | 303 | 14.684 | 414 | 14.684 | 445
14.701 | 246 | 14.701 | 334 | 14.701 | 391 | 14.701 | 458
14.718 | 266 | 14.718 | 303 | 14.718 | 366 | 14.718 | 438
14.735 | 263 | 14.735 | 303 | 14.735 | 342 | 14.735 | 440
14.752 | 285 | 14.752 | 277 | 14.752 | 378 | 14.752 | 417
14.769 | 265 | 14.769 | 340 | 14.769 | 330 | 14.769 | 453
14.786 | 237 | 14.786 | 333 | 14.786 | 389 | 14.786 | 413
14.803 | 261 | 14.803 | 276 | 14.803 | 406 | 14.803 | 422
14.82 | 255 | 14.82 | 289 | 14.82 | 406 | 14.82 | 400
14.837 | 274 | 14.837 | 308 | 14.837 | 338 | 14.837 | 485
14.854 | 286 | 14.854 | 340 | 14.854 | 395 | 14.854 | 428
14.871 | 307 | 14.871 | 394 | 14.871 | 361 | 14.871 | 423
14.888 | 287 | 14.888 | 335 | 14.888 | 419 | 14.888 | 392
14.905 | 301 | 14.905 | 372 | 14.905 | 399 | 14.905 | 411
14.922 | 320 | 14.922 | 329 | 14.922 | 433 | 14.922 | 419
14.939 | 262 | 14.939 | 329 | 14.939 | 441 | 14.939 | 460
14.956 | 298 | 14.956 | 300 | 14.956 | 431 | 14.956 | 482
14.973 | 335 | 14.973 | 332 | 14.973 | 411 | 14.973 | 432
14.99 | 329 | 14.99 | 340 | 14.99 | 458 | 14.99 | 501
15.007 | 340 | 15.007 | 358 | 15.007 | 463 | 15.007 | 445
15.024 | 332 | 15.024 | 369 | 15.024 | 435 | 15.024 | 457
15.041 | 339 | 15.041 | 372 | 15.041 | 435 | 15.041 | 387
15.058 | 358 | 15.058 | 363 | 15.058 | 444 | 15.058 | 388
15.075 | 338 | 15.075 | 338 | 15.075 | 406 | 15.075 | 458
15.092 | 376 | 15.092 | 408 | 15.092 | 471 | 15.092 | 395
15.109 | 383 | 15.109 | 441 | 15.109 | 442 | 15.109 | 466
15.126 | 401 | 15.126 | 489 | 15.126 | 448 | 15.126 | 391
15.143 | 394 | 15.143 | 471 | 15.143 | 437 | 15.143 | 368
15.16 | 414 | 15.16 | 393 | 15.16 | 453 | 15.16 | 362
15.177 | 395 | 15.177 | 409 | 15.177 | 476 | 15.177 | 407
15.194 | 365 | 15.194 | 390 | 15.194 | 502 | 15.194 | 394
15.211 | 386 | 15.211 | 406 | 15.211 | 448 | 15.211 | 425
15.228 | 422 | 15.228 | 429 | 15.228 | 433 | 15.228 | 450
15.245 | 444 | 15.245 | 429 | 15.245 | 458 | 15.245 | 404
15.262 | 419 | 15.262 | 440 | 15.262 | 469 | 15.262 | 376
15.279 | 422 | 15.279 | 427 | 15.279 | 480 | 15.279 | 405
15.296 | 407 | 15.296 | 408 | 15.296 | 509 | 15.296 | 430
15.313 | 396 | 15.313 | 431 | 15.313 | 501 | 15.313 | 408
15.33 | 417 | 15.33 | 477 | 15.33 | 483 | 15.33 | 417
15.347 | 416 | 15.347 | 497 | 15.347 | 427 | 15.347 | 453
15.364 | 400 | 15.364 | 506 | 15.364 | 470 | 15.364 | 422
15.381 | 422 | 15.381 | 517 | 15.381 | 503 | 15.381 | 403
15.398 | 431 | 15.398 | 469 | 15.398 | 476 | 15.398 | 411
15.415 | 428 | 15.415 | 442 | 15.415 | 447 | 15.415 | 408
15.432 | 431 | 15.432 | 436 | 15.432 | 474 | 15.432 | 407
15.449 | 428 | 15.449 | 437 | 15.449 | 521 | 15.449 | 443
15.466 | 417 | 15.466 | 406 | 15.466 | 506 | 15.466 | 531
15.483 | 401 | 15.483 | 396 | 15.483 | 486 | 15.483 | 469
15.5 | 378 | 15.5 | 387 | 15.5 | 526 | 15.5 | 450
15.517 | 383 | 15.517 | 423 | 15.517 | 483 | 15.517 | 466
15.534 | 401 | 15.534 | 404 | 15.534 | 476 | 15.534 | 517
15.551 | 392 | 15.551 | 396 | 15.551 | 442 | 15.551 | 444
15.568 | 388 | 15.568 | 435 | 15.568 | 439 | 15.568 | 464
15.585 | 375 | 15.585 | 423 | 15.585 | 475 | 15.585 | 439
15.602 | 349 | 15.602 | 402 | 15.602 | 468 | 15.602 | 390
15.619 | 329 | 15.619 | 427 | 15.619 | 446 | 15.619 | 444
15.636 | 343 | 15.636 | 437 | 15.636 | 369 | 15.636 | 445
15.653 | 376 | 15.653 | 372 | 15.653 | 416 | 15.653 | 470
15.67 | 364 | 15.67 | 367 | 15.67 | 474 | 15.67 | 417
15.687 | 327 | 15.687 | 316 | 15.687 | 545 | 15.687 | 423
15.704 | 327 | 15.704 | 400 | 15.704 | 531 | 15.704 | 432
15.721 | 348 | 15.721 | 384 | 15.721 | 451 | 15.721 | 418
15.738 | 326 | 15.738 | 371 | 15.738 | 435 | 15.738 | 455
15.755 | 278 | 15.755 | 373 | 15.755 | 426 | 15.755 | 467
15.772 | 314 | 15.772 | 315 | 15.772 | 484 | 15.772 | 416
15.789 | 328 | 15.789 | 361 | 15.789 | 427 | 15.789 | 380
15.806 | 282 | 15.806 | 348 | 15.806 | 397 | 15.806 | 443
15.823 | 318 | 15.823 | 296 | 15.823 | 381 | 15.823 | 414
15.84 | 302 | 15.84 | 304 | 15.84 | 429 | 15.84 | 405
15.857 | 287 | 15.857 | 324 | 15.857 | 464 | 15.857 | 481
15.874 | 220 | 15.874 | 277 | 15.874 | 318 | 15.874 | 413
15.891 | 295 | 15.891 | 358 | 15.891 | 441 | 15.891 | 427
15.908 | 278 | 15.908 | 307 | 15.908 | 424 | 15.908 | 459
15.925 | 232 | 15.925 | 249 | 15.925 | 422 | 15.925 | 410
15.942 | 240 | 15.942 | 315 | 15.942 | 335 | 15.942 | 397
15.959 | 276 | 15.959 | 294 | 15.959 | 430 | 15.959 | 433
15.976 | 247 | 15.976 | 299 | 15.976 | 395 | 15.976 | 420
15.993 | 271 | 15.993 | 283 | 15.993 | 400 | 15.993 | 391
16.01 | 274 | 16.01 | 275 | 16.01 | 420 | 16.01 | 401
16.027 | 222 | 16.027 | 244 | 16.027 | 386 | 16.027 | 400
16.044 | 259 | 16.044 | 258 | 16.044 | 372 | 16.044 | 434
16.061 | 249 | 16.061 | 257 | 16.061 | 347 | 16.061 | 420
16.078 | 226 | 16.078 | 266 | 16.078 | 347 | 16.078 | 410
16.095 | 249 | 16.095 | 286 | 16.095 | 376 | 16.095 | 391
16.112 | 235 | 16.112 | 249 | 16.112 | 347 | 16.112 | 423
16.129 | 242 | 16.129 | 258 | 16.129 | 387 | 16.129 | 443
16.146 | 221 | 16.146 | 277 | 16.146 | 425 | 16.146 | 460
16.163 | 238 | 16.163 | 264 | 16.163 | 371 | 16.163 | 427
16.18 | 239 | 16.18 | 257 | 16.18 | 362 | 16.18 | 433
16.197 | 245 | 16.197 | 278 | 16.197 | 361 | 16.197 | 405
16.214 | 223 | 16.214 | 250 | 16.214 | 357 | 16.214 | 398
16.231 | 223 | 16.231 | 267 | 16.231 | 362 | 16.231 | 405
16.248 | 242 | 16.248 | 235 | 16.248 | 384 | 16.248 | 406
16.265 | 218 | 16.265 | 275 | 16.265 | 406 | 16.265 | 412
16.282 | 226 | 16.282 | 301 | 16.282 | 431 | 16.282 | 429
16.299 | 213 | 16.299 | 272 | 16.299 | 375 | 16.299 | 389
16.316 | 223 | 16.316 | 248 | 16.316 | 340 | 16.316 | 379
16.333 | 213 | 16.333 | 252 | 16.333 | 370 | 16.333 | 403
16.35 | 188 | 16.35 | 232 | 16.35 | 394 | 16.35 | 406
16.367 | 186 | 16.367 | 231 | 16.367 | 415 | 16.367 | 426
16.384 | 212 | 16.384 | 273 | 16.384 | 373 | 16.384 | 441
16.401 | 200 | 16.401 | 260 | 16.401 | 355 | 16.401 | 428
16.418 | 214 | 16.418 | 242 | 16.418 | 360 | 16.418 | 441
16.435 | 202 | 16.435 | 268 | 16.435 | 353 | 16.435 | 435
16.452 | 207 | 16.452 | 263 | 16.452 | 361 | 16.452 | 423
16.469 | 210 | 16.469 | 253 | 16.469 | 369 | 16.469 | 431
16.486 | 236 | 16.486 | 274 | 16.486 | 325 | 16.486 | 447
16.503 | 214 | 16.503 | 267 | 16.503 | 360 | 16.503 | 417
16.52 | 215 | 16.52 | 268 | 16.52 | 361 | 16.52 | 418
16.537 | 236 | 16.537 | 300 | 16.537 | 374 | 16.537 | 404
16.554 | 214 | 16.554 | 243 | 16.554 | 348 | 16.554 | 374
16.571 | 240 | 16.571 | 211 | 16.571 | 389 | 16.571 | 421
16.588 | 223 | 16.588 | 231 | 16.588 | 349 | 16.588 | 467
16.605 | 209 | 16.605 | 249 | 16.605 | 351 | 16.605 | 421
16.622 | 219 | 16.622 | 268 | 16.622 | 329 | 16.622 | 443
16.639 | 248 | 16.639 | 246 | 16.639 | 324 | 16.639 | 416
16.656 | 192 | 16.656 | 247 | 16.656 | 343 | 16.656 | 434
16.673 | 195 | 16.673 | 258 | 16.673 | 371 | 16.673 | 378
16.69 | 217 | 16.69 | 272 | 16.69 | 325 | 16.69 | 434
16.707 | 241 | 16.707 | 225 | 16.707 | 391 | 16.707 | 416
16.724 | 211 | 16.724 | 289 | 16.724 | 314 | 16.724 | 388
16.741 | 228 | 16.741 | 294 | 16.741 | 371 | 16.741 | 452
16.758 | 224 | 16.758 | 234 | 16.758 | 314 | 16.758 | 417
16.775 | 200 | 16.775 | 265 | 16.775 | 338 | 16.775 | 372
16.792 | 222 | 16.792 | 214 | 16.792 | 400 | 16.792 | 426
16.809 | 233 | 16.809 | 221 | 16.809 | 330 | 16.809 | 407
16.826 | 216 | 16.826 | 229 | 16.826 | 361 | 16.826 | 443
16.843 | 222 | 16.843 | 246 | 16.843 | 330 | 16.843 | 349
16.86 | 237 | 16.86 | 257 | 16.86 | 270 | 16.86 | 458
16.877 | 278 | 16.877 | 254 | 16.877 | 373 | 16.877 | 469
16.894 | 213 | 16.894 | 248 | 16.894 | 358 | 16.894 | 356
16.911 | 204 | 16.911 | 245 | 16.911 | 407 | 16.911 | 385
16.928 | 203 | 16.928 | 225 | 16.928 | 375 | 16.928 | 417
16.945 | 192 | 16.945 | 312 | 16.945 | 390 | 16.945 | 436
16.962 | 208 | 16.962 | 284 | 16.962 | 348 | 16.962 | 493
16.979 | 227 | 16.979 | 278 | 16.979 | 323 | 16.979 | 462
16.996 | 215 | 16.996 | 262 | 16.996 | 328 | 16.996 | 424
17.013 | 244 | 17.013 | 245 | 17.013 | 307 | 17.013 | 417
17.03 | 227 | 17.03 | 218 | 17.03 | 348 | 17.03 | 451
17.047 | 194 | 17.047 | 231 | 17.047 | 358 | 17.047 | 390
17.064 | 199 | 17.064 | 232 | 17.064 | 352 | 17.064 | 383
17.081 | 215 | 17.081 | 222 | 17.081 | 341 | 17.081 | 399
17.098 | 199 | 17.098 | 237 | 17.098 | 360 | 17.098 | 413
17.115 | 251 | 17.115 | 259 | 17.115 | 396 | 17.115 | 418
17.132 | 235 | 17.132 | 278 | 17.132 | 398 | 17.132 | 407
17.149 | 211 | 17.149 | 218 | 17.149 | 358 | 17.149 | 426
17.166 | 217 | 17.166 | 242 | 17.166 | 345 | 17.166 | 451
17.183 | 214 | 17.183 | 238 | 17.183 | 321 | 17.183 | 426
17.2 | 207 | 17.2 | 215 | 17.2 | 330 | 17.2 | 427
17.217 | 217 | 17.217 | 245 | 17.217 | 327 | 17.217 | 393
17.234 | 237 | 17.234 | 239 | 17.234 | 362 | 17.234 | 386
17.251 | 217 | 17.251 | 230 | 17.251 | 349 | 17.251 | 416
17.268 | 189 | 17.268 | 233 | 17.268 | 328 | 17.268 | 418
17.285 | 170 | 17.285 | 221 | 17.285 | 339 | 17.285 | 399
17.302 | 206 | 17.302 | 248 | 17.302 | 333 | 17.302 | 413
17.319 | 220 | 17.319 | 250 | 17.319 | 325 | 17.319 | 409
17.336 | 206 | 17.336 | 252 | 17.336 | 311 | 17.336 | 408
17.353 | 200 | 17.353 | 274 | 17.353 | 338 | 17.353 | 438
17.37 | 200 | 17.37 | 242 | 17.37 | 373 | 17.37 | 428
17.387 | 221 | 17.387 | 220 | 17.387 | 367 | 17.387 | 394
17.404 | 210 | 17.404 | 248 | 17.404 | 329 | 17.404 | 384
17.421 | 187 | 17.421 | 243 | 17.421 | 349 | 17.421 | 365
17.438 | 175 | 17.438 | 220 | 17.438 | 371 | 17.438 | 379
17.455 | 179 | 17.455 | 220 | 17.455 | 336 | 17.455 | 456
17.472 | 199 | 17.472 | 220 | 17.472 | 339 | 17.472 | 451
17.489 | 187 | 17.489 | 225 | 17.489 | 350 | 17.489 | 404
17.506 | 181 | 17.506 | 213 | 17.506 | 344 | 17.506 | 412
17.523 | 169 | 17.523 | 216 | 17.523 | 333 | 17.523 | 423
17.54 | 174 | 17.54 | 206 | 17.54 | 358 | 17.54 | 445
17.557 | 177 | 17.557 | 217 | 17.557 | 312 | 17.557 | 424
17.574 | 235 | 17.574 | 226 | 17.574 | 376 | 17.574 | 425
17.591 | 189 | 17.591 | 251 | 17.591 | 359 | 17.591 | 440
17.608 | 191 | 17.608 | 224 | 17.608 | 323 | 17.608 | 452
17.625 | 211 | 17.625 | 189 | 17.625 | 346 | 17.625 | 409
17.642 | 224 | 17.642 | 259 | 17.642 | 314 | 17.642 | 447
17.659 | 177 | 17.659 | 212 | 17.659 | 357 | 17.659 | 409
17.676 | 173 | 17.676 | 199 | 17.676 | 318 | 17.676 | 363
17.693 | 184 | 17.693 | 242 | 17.693 | 354 | 17.693 | 468
17.71 | 180 | 17.71 | 223 | 17.71 | 367 | 17.71 | 440
17.727 | 190 | 17.727 | 195 | 17.727 | 314 | 17.727 | 488
17.744 | 194 | 17.744 | 218 | 17.744 | 294 | 17.744 | 387
17.761 | 191 | 17.761 | 222 | 17.761 | 361 | 17.761 | 455
17.778 | 157 | 17.778 | 206 | 17.778 | 355 | 17.778 | 384
17.795 | 192 | 17.795 | 192 | 17.795 | 279 | 17.795 | 441
17.812 | 164 | 17.812 | 195 | 17.812 | 309 | 17.812 | 393
17.829 | 203 | 17.829 | 199 | 17.829 | 355 | 17.829 | 458
17.846 | 212 | 17.846 | 240 | 17.846 | 376 | 17.846 | 418
17.863 | 176 | 17.863 | 227 | 17.863 | 337 | 17.863 | 412
17.88 | 154 | 17.88 | 199 | 17.88 | 336 | 17.88 | 441
17.897 | 174 | 17.897 | 228 | 17.897 | 352 | 17.897 | 369
17.914 | 154 | 17.914 | 219 | 17.914 | 297 | 17.914 | 430
17.931 | 191 | 17.931 | 224 | 17.931 | 294 | 17.931 | 496
17.948 | 174 | 17.948 | 195 | 17.948 | 356 | 17.948 | 400
17.965 | 217 | 17.965 | 188 | 17.965 | 360 | 17.965 | 400
17.982 | 178 | 17.982 | 202 | 17.982 | 359 | 17.982 | 383
17.999 | 163 | 17.999 | 262 | 17.999 | 382 | 17.999 | 364
18.016 | 189 | 18.016 | 244 | 18.016 | 336 | 18.016 | 410
18.033 | 181 | 18.033 | 259 | 18.033 | 315 | 18.033 | 451
18.05 | 180 | 18.05 | 230 | 18.05 | 273 | 18.05 | 408
18.067 | 211 | 18.067 | 205 | 18.067 | 310 | 18.067 | 450
18.084 | 201 | 18.084 | 222 | 18.084 | 297 | 18.084 | 468
18.101 | 191 | 18.101 | 222 | 18.101 | 291 | 18.101 | 427
18.118 | 189 | 18.118 | 239 | 18.118 | 302 | 18.118 | 424
18.135 | 173 | 18.135 | 207 | 18.135 | 321 | 18.135 | 412
18.152 | 166 | 18.152 | 200 | 18.152 | 316 | 18.152 | 421
18.169 | 176 | 18.169 | 224 | 18.169 | 332 | 18.169 | 421
18.186 | 176 | 18.186 | 213 | 18.186 | 336 | 18.186 | 430
18.203 | 185 | 18.203 | 226 | 18.203 | 354 | 18.203 | 409
18.22 | 187 | 18.22 | 226 | 18.22 | 318 | 18.22 | 439
18.237 | 171 | 18.237 | 204 | 18.237 | 310 | 18.237 | 448
18.254 | 174 | 18.254 | 217 | 18.254 | 338 | 18.254 | 444
18.271 | 175 | 18.271 | 240 | 18.271 | 352 | 18.271 | 449
18.288 | 182 | 18.288 | 198 | 18.288 | 354 | 18.288 | 409
18.305 | 181 | 18.305 | 204 | 18.305 | 374 | 18.305 | 404
18.322 | 160 | 18.322 | 206 | 18.322 | 352 | 18.322 | 403
18.339 | 168 | 18.339 | 216 | 18.339 | 313 | 18.339 | 413
18.356 | 178 | 18.356 | 211 | 18.356 | 297 | 18.356 | 392
18.373 | 184 | 18.373 | 204 | 18.373 | 288 | 18.373 | 371
18.39 | 189 | 18.39 | 201 | 18.39 | 294 | 18.39 | 418
18.407 | 193 | 18.407 | 218 | 18.407 | 313 | 18.407 | 436
18.424 | 187 | 18.424 | 235 | 18.424 | 328 | 18.424 | 425
18.441 | 175 | 18.441 | 220 | 18.441 | 340 | 18.441 | 396
18.458 | 178 | 18.458 | 178 | 18.458 | 313 | 18.458 | 378
18.475 | 173 | 18.475 | 169 | 18.475 | 315 | 18.475 | 426
18.492 | 165 | 18.492 | 232 | 18.492 | 312 | 18.492 | 470
18.509 | 177 | 18.509 | 205 | 18.509 | 305 | 18.509 | 446
18.526 | 185 | 18.526 | 210 | 18.526 | 281 | 18.526 | 399
18.543 | 166 | 18.543 | 213 | 18.543 | 283 | 18.543 | 383
18.56 | 193 | 18.56 | 206 | 18.56 | 332 | 18.56 | 428
18.577 | 176 | 18.577 | 207 | 18.577 | 343 | 18.577 | 421
18.594 | 187 | 18.594 | 201 | 18.594 | 351 | 18.594 | 413
18.611 | 177 | 18.611 | 195 | 18.611 | 340 | 18.611 | 408
18.628 | 177 | 18.628 | 177 | 18.628 | 317 | 18.628 | 450
18.645 | 177 | 18.645 | 233 | 18.645 | 313 | 18.645 | 424
18.662 | 173 | 18.662 | 213 | 18.662 | 326 | 18.662 | 430
18.679 | 165 | 18.679 | 227 | 18.679 | 300 | 18.679 | 408
18.696 | 175 | 18.696 | 222 | 18.696 | 318 | 18.696 | 400
18.713 | 170 | 18.713 | 198 | 18.713 | 296 | 18.713 | 423
18.73 | 164 | 18.73 | 174 | 18.73 | 291 | 18.73 | 427
18.747 | 181 | 18.747 | 197 | 18.747 | 338 | 18.747 | 449
18.764 | 193 | 18.764 | 233 | 18.764 | 327 | 18.764 | 404
18.781 | 184 | 18.781 | 239 | 18.781 | 359 | 18.781 | 444
18.798 | 152 | 18.798 | 216 | 18.798 | 298 | 18.798 | 373
18.815 | 147 | 18.815 | 223 | 18.815 | 301 | 18.815 | 455
18.832 | 172 | 18.832 | 223 | 18.832 | 274 | 18.832 | 494
18.849 | 184 | 18.849 | 223 | 18.849 | 332 | 18.849 | 435
18.866 | 183 | 18.866 | 262 | 18.866 | 316 | 18.866 | 411
18.883 | 194 | 18.883 | 250 | 18.883 | 309 | 18.883 | 462
18.9 | 179 | 18.9 | 225 | 18.9 | 312 | 18.9 | 426
18.917 | 174 | 18.917 | 209 | 18.917 | 319 | 18.917 | 357
18.934 | 176 | 18.934 | 196 | 18.934 | 318 | 18.934 | 433
18.951 | 163 | 18.951 | 221 | 18.951 | 315 | 18.951 | 375
18.968 | 181 | 18.968 | 223 | 18.968 | 330 | 18.968 | 399
18.985 | 173 | 18.985 | 228 | 18.985 | 353 | 18.985 | 464
19.002 | 189 | 19.002 | 177 | 19.002 | 314 | 19.002 | 420
19.019 | 179 | 19.019 | 210 | 19.019 | 316 | 19.019 | 425
19.036 | 163 | 19.036 | 183 | 19.036 | 298 | 19.036 | 453
19.053 | 168 | 19.053 | 187 | 19.053 | 284 | 19.053 | 446
19.07 | 155 | 19.07 | 214 | 19.07 | 314 | 19.07 | 450
19.087 | 165 | 19.087 | 212 | 19.087 | 341 | 19.087 | 432
19.104 | 180 | 19.104 | 210 | 19.104 | 312 | 19.104 | 440
19.121 | 183 | 19.121 | 206 | 19.121 | 317 | 19.121 | 459
19.138 | 191 | 19.138 | 198 | 19.138 | 317 | 19.138 | 438
19.155 | 164 | 19.155 | 186 | 19.155 | 317 | 19.155 | 482
19.172 | 171 | 19.172 | 207 | 19.172 | 365 | 19.172 | 477
19.189 | 183 | 19.189 | 214 | 19.189 | 357 | 19.189 | 460
19.206 | 185 | 19.206 | 215 | 19.206 | 334 | 19.206 | 418
19.223 | 180 | 19.223 | 238 | 19.223 | 353 | 19.223 | 438
19.24 | 176 | 19.24 | 177 | 19.24 | 353 | 19.24 | 440
19.257 | 165 | 19.257 | 174 | 19.257 | 343 | 19.257 | 437
19.274 | 167 | 19.274 | 224 | 19.274 | 345 | 19.274 | 444
19.291 | 175 | 19.291 | 237 | 19.291 | 357 | 19.291 | 457
19.308 | 177 | 19.308 | 219 | 19.308 | 376 | 19.308 | 478
19.325 | 172 | 19.325 | 205 | 19.325 | 370 | 19.325 | 488
19.342 | 162 | 19.342 | 209 | 19.342 | 339 | 19.342 | 480
19.359 | 170 | 19.359 | 213 | 19.359 | 324 | 19.359 | 462
19.376 | 165 | 19.376 | 226 | 19.376 | 320 | 19.376 | 446
19.393 | 170 | 19.393 | 218 | 19.393 | 328 | 19.393 | 461
19.41 | 187 | 19.41 | 254 | 19.41 | 318 | 19.41 | 475
19.427 | 182 | 19.427 | 245 | 19.427 | 350 | 19.427 | 431
19.444 | 179 | 19.444 | 211 | 19.444 | 355 | 19.444 | 420
19.461 | 190 | 19.461 | 212 | 19.461 | 345 | 19.461 | 413
19.478 | 190 | 19.478 | 226 | 19.478 | 372 | 19.478 | 397
19.495 | 169 | 19.495 | 225 | 19.495 | 362 | 19.495 | 449
19.512 | 155 | 19.512 | 204 | 19.512 | 317 | 19.512 | 472
19.529 | 182 | 19.529 | 183 | 19.529 | 330 | 19.529 | 434
19.546 | 168 | 19.546 | 197 | 19.546 | 294 | 19.546 | 451
19.563 | 157 | 19.563 | 204 | 19.563 | 371 | 19.563 | 472
19.58 | 179 | 19.58 | 189 | 19.58 | 388 | 19.58 | 460
19.597 | 173 | 19.597 | 199 | 19.597 | 366 | 19.597 | 467
19.614 | 178 | 19.614 | 220 | 19.614 | 314 | 19.614 | 426
19.631 | 207 | 19.631 | 224 | 19.631 | 328 | 19.631 | 447
19.648 | 198 | 19.648 | 254 | 19.648 | 314 | 19.648 | 475
19.665 | 167 | 19.665 | 233 | 19.665 | 353 | 19.665 | 456
19.682 | 182 | 19.682 | 201 | 19.682 | 315 | 19.682 | 411
19.699 | 206 | 19.699 | 198 | 19.699 | 393 | 19.699 | 447
19.716 | 183 | 19.716 | 212 | 19.716 | 385 | 19.716 | 485
19.733 | 206 | 19.733 | 246 | 19.733 | 377 | 19.733 | 465
19.75 | 194 | 19.75 | 199 | 19.75 | 307 | 19.75 | 481
19.767 | 206 | 19.767 | 193 | 19.767 | 346 | 19.767 | 478
19.784 | 221 | 19.784 | 256 | 19.784 | 375 | 19.784 | 429
19.801 | 240 | 19.801 | 252 | 19.801 | 373 | 19.801 | 447
19.818 | 201 | 19.818 | 208 | 19.818 | 379 | 19.818 | 404
19.835 | 224 | 19.835 | 237 | 19.835 | 360 | 19.835 | 453
19.852 | 254 | 19.852 | 249 | 19.852 | 334 | 19.852 | 433
19.869 | 230 | 19.869 | 209 | 19.869 | 416 | 19.869 | 470
19.886 | 205 | 19.886 | 236 | 19.886 | 364 | 19.886 | 477
19.903 | 251 | 19.903 | 258 | 19.903 | 427 | 19.903 | 442
19.92 | 250 | 19.92 | 251 | 19.92 | 372 | 19.92 | 493
19.937 | 211 | 19.937 | 244 | 19.937 | 396 | 19.937 | 483
19.954 | 209 | 19.954 | 222 | 19.954 | 399 | 19.954 | 461
19.971 | 213 | 19.971 | 248 | 19.971 | 371 | 19.971 | 496
19.988 | 201 | 19.988 | 278 | 19.988 | 345 | 19.988 | 560
20.005 | 226 | 20.005 | 270 | 20.005 | 365 | 20.005 | 509
20.022 | 186 | 20.022 | 202 | 20.022 | 379 | 20.022 | 473
20.039 | 201 | 20.039 | 244 | 20.039 | 373 | 20.039 | 457
20.056 | 200 | 20.056 | 221 | 20.056 | 379 | 20.056 | 458
20.073 | 195 | 20.073 | 199 | 20.073 | 386 | 20.073 | 454
20.09 | 209 | 20.09 | 240 | 20.09 | 406 | 20.09 | 485
20.107 | 214 | 20.107 | 276 | 20.107 | 359 | 20.107 | 497
20.124 | 227 | 20.124 | 247 | 20.124 | 387 | 20.124 | 459
20.141 | 222 | 20.141 | 231 | 20.141 | 417 | 20.141 | 487
20.158 | 218 | 20.158 | 249 | 20.158 | 417 | 20.158 | 503
20.175 | 232 | 20.175 | 276 | 20.175 | 397 | 20.175 | 459
20.192 | 238 | 20.192 | 280 | 20.192 | 426 | 20.192 | 463
20.209 | 241 | 20.209 | 273 | 20.209 | 434 | 20.209 | 472
20.226 | 233 | 20.226 | 267 | 20.226 | 403 | 20.226 | 475
20.243 | 234 | 20.243 | 259 | 20.243 | 402 | 20.243 | 489
20.26 | 240 | 20.26 | 281 | 20.26 | 379 | 20.26 | 485
20.277 | 240 | 20.277 | 283 | 20.277 | 378 | 20.277 | 485
20.294 | 253 | 20.294 | 272 | 20.294 | 387 | 20.294 | 477
20.311 | 275 | 20.311 | 304 | 20.311 | 370 | 20.311 | 503
20.328 | 279 | 20.328 | 300 | 20.328 | 375 | 20.328 | 482
20.345 | 288 | 20.345 | 323 | 20.345 | 352 | 20.345 | 486
20.362 | 285 | 20.362 | 345 | 20.362 | 384 | 20.362 | 491
20.379 | 299 | 20.379 | 315 | 20.379 | 408 | 20.379 | 495
20.396 | 322 | 20.396 | 306 | 20.396 | 441 | 20.396 | 518
20.413 | 310 | 20.413 | 331 | 20.413 | 441 | 20.413 | 517
20.43 | 330 | 20.43 | 380 | 20.43 | 419 | 20.43 | 454
20.447 | 338 | 20.447 | 363 | 20.447 | 408 | 20.447 | 474
20.464 | 336 | 20.464 | 358 | 20.464 | 407 | 20.464 | 490
20.481 | 345 | 20.481 | 329 | 20.481 | 428 | 20.481 | 500
20.498 | 350 | 20.498 | 399 | 20.498 | 451 | 20.498 | 514
20.515 | 376 | 20.515 | 373 | 20.515 | 408 | 20.515 | 503
20.532 | 351 | 20.532 | 409 | 20.532 | 411 | 20.532 | 467
20.549 | 332 | 20.549 | 362 | 20.549 | 477 | 20.549 | 480
20.566 | 372 | 20.566 | 353 | 20.566 | 497 | 20.566 | 514
20.583 | 348 | 20.583 | 350 | 20.583 | 435 | 20.583 | 542
20.6 | 335 | 20.6 | 361 | 20.6 | 390 | 20.6 | 479
20.617 | 343 | 20.617 | 347 | 20.617 | 414 | 20.617 | 492
20.634 | 327 | 20.634 | 331 | 20.634 | 367 | 20.634 | 527
20.651 | 301 | 20.651 | 313 | 20.651 | 481 | 20.651 | 468
20.668 | 291 | 20.668 | 370 | 20.668 | 452 | 20.668 | 473
20.685 | 298 | 20.685 | 306 | 20.685 | 465 | 20.685 | 526
20.702 | 297 | 20.702 | 332 | 20.702 | 491 | 20.702 | 514
20.719 | 289 | 20.719 | 324 | 20.719 | 438 | 20.719 | 548
20.736 | 264 | 20.736 | 312 | 20.736 | 428 | 20.736 | 545
20.753 | 221 | 20.753 | 272 | 20.753 | 416 | 20.753 | 481
20.77 | 205 | 20.77 | 329 | 20.77 | 417 | 20.77 | 482
20.787 | 262 | 20.787 | 267 | 20.787 | 455 | 20.787 | 550
20.804 | 240 | 20.804 | 276 | 20.804 | 441 | 20.804 | 544
20.821 | 232 | 20.821 | 228 | 20.821 | 437 | 20.821 | 564
20.838 | 213 | 20.838 | 270 | 20.838 | 417 | 20.838 | 455
20.855 | 208 | 20.855 | 214 | 20.855 | 437 | 20.855 | 494
20.872 | 192 | 20.872 | 249 | 20.872 | 424 | 20.872 | 535
20.889 | 176 | 20.889 | 256 | 20.889 | 466 | 20.889 | 505
20.906 | 193 | 20.906 | 249 | 20.906 | 394 | 20.906 | 469
20.923 | 196 | 20.923 | 221 | 20.923 | 434 | 20.923 | 483
20.94 | 199 | 20.94 | 223 | 20.94 | 399 | 20.94 | 546
20.957 | 194 | 20.957 | 250 | 20.957 | 387 | 20.957 | 581
20.974 | 201 | 20.974 | 249 | 20.974 | 378 | 20.974 | 588
20.991 | 211 | 20.991 | 264 | 20.991 | 379 | 20.991 | 532
21.008 | 211 | 21.008 | 256 | 21.008 | 394 | 21.008 | 501
21.025 | 197 | 21.025 | 233 | 21.025 | 371 | 21.025 | 533
21.042 | 198 | 21.042 | 225 | 21.042 | 379 | 21.042 | 562
21.059 | 200 | 21.059 | 205 | 21.059 | 422 | 21.059 | 511
21.076 | 204 | 21.076 | 233 | 21.076 | 388 | 21.076 | 501
21.093 | 184 | 21.093 | 233 | 21.093 | 354 | 21.093 | 510
21.11 | 166 | 21.11 | 205 | 21.11 | 358 | 21.11 | 545
21.127 | 171 | 21.127 | 215 | 21.127 | 355 | 21.127 | 547
21.144 | 176 | 21.144 | 208 | 21.144 | 350 | 21.144 | 594
21.161 | 185 | 21.161 | 228 | 21.161 | 375 | 21.161 | 538
21.178 | 197 | 21.178 | 210 | 21.178 | 396 | 21.178 | 515
21.195 | 189 | 21.195 | 206 | 21.195 | 388 | 21.195 | 534
21.212 | 168 | 21.212 | 231 | 21.212 | 376 | 21.212 | 518
21.229 | 160 | 21.229 | 246 | 21.229 | 371 | 21.229 | 526
21.246 | 178 | 21.246 | 235 | 21.246 | 393 | 21.246 | 549
21.263 | 202 | 21.263 | 237 | 21.263 | 390 | 21.263 | 515
21.28 | 184 | 21.28 | 237 | 21.28 | 381 | 21.28 | 500
21.297 | 168 | 21.297 | 212 | 21.297 | 425 | 21.297 | 550
21.314 | 175 | 21.314 | 215 | 21.314 | 418 | 21.314 | 555
21.331 | 184 | 21.331 | 229 | 21.331 | 433 | 21.331 | 536
21.348 | 195 | 21.348 | 234 | 21.348 | 396 | 21.348 | 556
21.365 | 184 | 21.365 | 238 | 21.365 | 404 | 21.365 | 544
21.382 | 169 | 21.382 | 214 | 21.382 | 416 | 21.382 | 538
21.399 | 164 | 21.399 | 227 | 21.399 | 371 | 21.399 | 538
21.416 | 165 | 21.416 | 232 | 21.416 | 359 | 21.416 | 583
21.433 | 168 | 21.433 | 255 | 21.433 | 371 | 21.433 | 553
21.45 | 190 | 21.45 | 258 | 21.45 | 385 | 21.45 | 561
21.467 | 203 | 21.467 | 254 | 21.467 | 355 | 21.467 | 521
21.484 | 189 | 21.484 | 264 | 21.484 | 398 | 21.484 | 530
21.501 | 184 | 21.501 | 255 | 21.501 | 402 | 21.501 | 530
21.518 | 208 | 21.518 | 206 | 21.518 | 394 | 21.518 | 517
21.535 | 190 | 21.535 | 234 | 21.535 | 417 | 21.535 | 556
21.552 | 208 | 21.552 | 226 | 21.552 | 382 | 21.552 | 570
21.569 | 178 | 21.569 | 229 | 21.569 | 366 | 21.569 | 565
21.586 | 153 | 21.586 | 200 | 21.586 | 419 | 21.586 | 603
21.603 | 176 | 21.603 | 223 | 21.603 | 360 | 21.603 | 570
21.62 | 199 | 21.62 | 236 | 21.62 | 403 | 21.62 | 559
21.637 | 183 | 21.637 | 251 | 21.637 | 387 | 21.637 | 540
21.654 | 182 | 21.654 | 211 | 21.654 | 390 | 21.654 | 560
21.671 | 181 | 21.671 | 193 | 21.671 | 392 | 21.671 | 595
21.688 | 213 | 21.688 | 246 | 21.688 | 411 | 21.688 | 660
21.705 | 183 | 21.705 | 206 | 21.705 | 420 | 21.705 | 598
21.722 | 188 | 21.722 | 209 | 21.722 | 438 | 21.722 | 589
21.739 | 195 | 21.739 | 244 | 21.739 | 353 | 21.739 | 553
21.756 | 181 | 21.756 | 268 | 21.756 | 372 | 21.756 | 552
21.773 | 194 | 21.773 | 249 | 21.773 | 432 | 21.773 | 540
21.79 | 171 | 21.79 | 271 | 21.79 | 418 | 21.79 | 575
21.807 | 189 | 21.807 | 210 | 21.807 | 403 | 21.807 | 631
21.824 | 167 | 21.824 | 231 | 21.824 | 427 | 21.824 | 539
21.841 | 182 | 21.841 | 235 | 21.841 | 403 | 21.841 | 508
21.858 | 197 | 21.858 | 242 | 21.858 | 421 | 21.858 | 556
21.875 | 174 | 21.875 | 233 | 21.875 | 379 | 21.875 | 553
21.892 | 190 | 21.892 | 212 | 21.892 | 378 | 21.892 | 565
21.909 | 186 | 21.909 | 230 | 21.909 | 446 | 21.909 | 542
21.926 | 185 | 21.926 | 245 | 21.926 | 367 | 21.926 | 635
21.943 | 194 | 21.943 | 238 | 21.943 | 414 | 21.943 | 547
21.96 | 230 | 21.96 | 204 | 21.96 | 408 | 21.96 | 555
21.977 | 216 | 21.977 | 231 | 21.977 | 443 | 21.977 | 560
21.994 | 196 | 21.994 | 232 | 21.994 | 422 | 21.994 | 630
22.011 | 209 | 22.011 | 233 | 22.011 | 433 | 22.011 | 630
22.028 | 190 | 22.028 | 255 | 22.028 | 428 | 22.028 | 561
22.045 | 197 | 22.045 | 279 | 22.045 | 406 | 22.045 | 578
22.062 | 225 | 22.062 | 255 | 22.062 | 402 | 22.062 | 571
22.079 | 204 | 22.079 | 247 | 22.079 | 392 | 22.079 | 601
22.096 | 188 | 22.096 | 245 | 22.096 | 431 | 22.096 | 613
22.113 | 199 | 22.113 | 240 | 22.113 | 413 | 22.113 | 613
22.13 | 222 | 22.13 | 263 | 22.13 | 430 | 22.13 | 607
22.147 | 225 | 22.147 | 267 | 22.147 | 417 | 22.147 | 603
22.164 | 210 | 22.164 | 248 | 22.164 | 417 | 22.164 | 612
22.181 | 229 | 22.181 | 242 | 22.181 | 422 | 22.181 | 614
22.198 | 245 | 22.198 | 252 | 22.198 | 427 | 22.198 | 626
22.215 | 221 | 22.215 | 279 | 22.215 | 429 | 22.215 | 613
22.232 | 227 | 22.232 | 277 | 22.232 | 417 | 22.232 | 628
22.249 | 247 | 22.249 | 283 | 22.249 | 423 | 22.249 | 649
22.266 | 258 | 22.266 | 259 | 22.266 | 453 | 22.266 | 639
22.283 | 251 | 22.283 | 236 | 22.283 | 452 | 22.283 | 613
22.3 | 236 | 22.3 | 287 | 22.3 | 457 | 22.3 | 628
22.317 | 259 | 22.317 | 298 | 22.317 | 458 | 22.317 | 627
22.334 | 262 | 22.334 | 246 | 22.334 | 459 | 22.334 | 670
22.351 | 248 | 22.351 | 259 | 22.351 | 452 | 22.351 | 641
22.368 | 265 | 22.368 | 295 | 22.368 | 459 | 22.368 | 640
22.385 | 275 | 22.385 | 308 | 22.385 | 473 | 22.385 | 612
22.402 | 285 | 22.402 | 315 | 22.402 | 488 | 22.402 | 609
22.419 | 299 | 22.419 | 320 | 22.419 | 510 | 22.419 | 622
22.436 | 303 | 22.436 | 338 | 22.436 | 448 | 22.436 | 642
22.453 | 350 | 22.453 | 333 | 22.453 | 518 | 22.453 | 625
22.47 | 333 | 22.47 | 316 | 22.47 | 471 | 22.47 | 612
22.487 | 370 | 22.487 | 325 | 22.487 | 454 | 22.487 | 672
22.504 | 322 | 22.504 | 357 | 22.504 | 507 | 22.504 | 636
22.521 | 376 | 22.521 | 356 | 22.521 | 482 | 22.521 | 606
22.538 | 421 | 22.538 | 378 | 22.538 | 517 | 22.538 | 684
22.555 | 451 | 22.555 | 375 | 22.555 | 534 | 22.555 | 681
22.572 | 519 | 22.572 | 420 | 22.572 | 533 | 22.572 | 653
22.589 | 486 | 22.589 | 419 | 22.589 | 557 | 22.589 | 657
22.606 | 560 | 22.606 | 447 | 22.606 | 545 | 22.606 | 622
22.623 | 599 | 22.623 | 489 | 22.623 | 566 | 22.623 | 636
22.64 | 612 | 22.64 | 505 | 22.64 | 597 | 22.64 | 591
22.657 | 624 | 22.657 | 519 | 22.657 | 603 | 22.657 | 680
22.674 | 656 | 22.674 | 542 | 22.674 | 623 | 22.674 | 633
22.691 | 671 | 22.691 | 551 | 22.691 | 663 | 22.691 | 651
22.708 | 674 | 22.708 | 591 | 22.708 | 649 | 22.708 | 636
22.725 | 730 | 22.725 | 589 | 22.725 | 672 | 22.725 | 771
22.742 | 774 | 22.742 | 663 | 22.742 | 603 | 22.742 | 690
22.759 | 758 | 22.759 | 664 | 22.759 | 709 | 22.759 | 670
22.776 | 800 | 22.776 | 697 | 22.776 | 711 | 22.776 | 698
22.793 | 870 | 22.793 | 650 | 22.793 | 687 | 22.793 | 698
22.81 | 920 | 22.81 | 621 | 22.81 | 778 | 22.81 | 733
22.827 | 907 | 22.827 | 690 | 22.827 | 799 | 22.827 | 721
22.844 | 940 | 22.844 | 733 | 22.844 | 714 | 22.844 | 663
22.861 | 955 | 22.861 | 788 | 22.861 | 687 | 22.861 | 690
22.878 | 990 | 22.878 | 805 | 22.878 | 813 | 22.878 | 731
22.895 | 989 | 22.895 | 847 | 22.895 | 746 | 22.895 | 723
22.912 | 960 | 22.912 | 787 | 22.912 | 800 | 22.912 | 665
22.929 | 956 | 22.929 | 826 | 22.929 | 820 | 22.929 | 650
22.946 | 941 | 22.946 | 843 | 22.946 | 863 | 22.946 | 708
22.963 | 887 | 22.963 | 731 | 22.963 | 799 | 22.963 | 755
22.98 | 822 | 22.98 | 708 | 22.98 | 834 | 22.98 | 719
22.997 | 791 | 22.997 | 712 | 22.997 | 848 | 22.997 | 727
23.014 | 730 | 23.014 | 710 | 23.014 | 790 | 23.014 | 759
23.031 | 686 | 23.031 | 664 | 23.031 | 799 | 23.031 | 749
23.048 | 638 | 23.048 | 649 | 23.048 | 878 | 23.048 | 713
23.065 | 591 | 23.065 | 646 | 23.065 | 864 | 23.065 | 760
23.082 | 560 | 23.082 | 629 | 23.082 | 789 | 23.082 | 709
23.099 | 545 | 23.099 | 599 | 23.099 | 776 | 23.099 | 750
23.116 | 526 | 23.116 | 563 | 23.116 | 788 | 23.116 | 743
23.133 | 470 | 23.133 | 535 | 23.133 | 752 | 23.133 | 753
23.15 | 448 | 23.15 | 533 | 23.15 | 714 | 23.15 | 763
23.167 | 444 | 23.167 | 517 | 23.167 | 681 | 23.167 | 700
23.184 | 434 | 23.184 | 507 | 23.184 | 692 | 23.184 | 685
23.201 | 411 | 23.201 | 517 | 23.201 | 736 | 23.201 | 762
23.218 | 404 | 23.218 | 473 | 23.218 | 700 | 23.218 | 775
23.235 | 402 | 23.235 | 474 | 23.235 | 651 | 23.235 | 774
23.252 | 406 | 23.252 | 507 | 23.252 | 690 | 23.252 | 799
23.269 | 399 | 23.269 | 497 | 23.269 | 688 | 23.269 | 740
23.286 | 382 | 23.286 | 465 | 23.286 | 639 | 23.286 | 748
23.303 | 381 | 23.303 | 436 | 23.303 | 635 | 23.303 | 770
23.32 | 356 | 23.32 | 425 | 23.32 | 658 | 23.32 | 777
23.337 | 363 | 23.337 | 427 | 23.337 | 678 | 23.337 | 774
23.354 | 365 | 23.354 | 473 | 23.354 | 649 | 23.354 | 724
23.371 | 371 | 23.371 | 440 | 23.371 | 667 | 23.371 | 726
23.388 | 380 | 23.388 | 430 | 23.388 | 674 | 23.388 | 751
23.405 | 395 | 23.405 | 426 | 23.405 | 590 | 23.405 | 793
23.422 | 375 | 23.422 | 484 | 23.422 | 648 | 23.422 | 727
23.439 | 378 | 23.439 | 428 | 23.439 | 656 | 23.439 | 765
23.456 | 351 | 23.456 | 442 | 23.456 | 654 | 23.456 | 730
23.473 | 395 | 23.473 | 487 | 23.473 | 649 | 23.473 | 680
23.49 | 414 | 23.49 | 437 | 23.49 | 595 | 23.49 | 735
23.507 | 398 | 23.507 | 449 | 23.507 | 619 | 23.507 | 758
23.524 | 409 | 23.524 | 396 | 23.524 | 706 | 23.524 | 731
23.541 | 440 | 23.541 | 389 | 23.541 | 670 | 23.541 | 762
23.558 | 443 | 23.558 | 433 | 23.558 | 692 | 23.558 | 743
23.575 | 459 | 23.575 | 491 | 23.575 | 676 | 23.575 | 772
23.592 | 492 | 23.592 | 458 | 23.592 | 727 | 23.592 | 735
23.609 | 546 | 23.609 | 502 | 23.609 | 661 | 23.609 | 781
23.626 | 539 | 23.626 | 509 | 23.626 | 692 | 23.626 | 788
23.643 | 567 | 23.643 | 517 | 23.643 | 676 | 23.643 | 737
23.66 | 597 | 23.66 | 519 | 23.66 | 735 | 23.66 | 774
23.677 | 668 | 23.677 | 517 | 23.677 | 711 | 23.677 | 738
23.694 | 721 | 23.694 | 613 | 23.694 | 756 | 23.694 | 799
23.711 | 766 | 23.711 | 600 | 23.711 | 789 | 23.711 | 834
23.728 | 833 | 23.728 | 639 | 23.728 | 849 | 23.728 | 799
23.745 | 928 | 23.745 | 700 | 23.745 | 801 | 23.745 | 793
23.762 | 1047 | 23.762 | 779 | 23.762 | 821 | 23.762 | 813
23.779 | 1180 | 23.779 | 743 | 23.779 | 844 | 23.779 | 839
23.796 | 1200 | 23.796 | 832 | 23.796 | 908 | 23.796 | 840
23.813 | 1337 | 23.813 | 896 | 23.813 | 954 | 23.813 | 881
23.83 | 1386 | 23.83 | 893 | 23.83 | 846 | 23.83 | 861
23.847 | 1473 | 23.847 | 1042 | 23.847 | 933 | 23.847 | 854
23.864 | 1532 | 23.864 | 1069 | 23.864 | 986 | 23.864 | 893
23.881 | 1647 | 23.881 | 1100 | 23.881 | 1057 | 23.881 | 876
23.898 | 1713 | 23.898 | 1174 | 23.898 | 1087 | 23.898 | 852
23.915 | 1730 | 23.915 | 1165 | 23.915 | 1038 | 23.915 | 854
23.932 | 1709 | 23.932 | 1183 | 23.932 | 1138 | 23.932 | 928
23.949 | 1599 | 23.949 | 1233 | 23.949 | 1105 | 23.949 | 944
23.966 | 1642 | 23.966 | 1249 | 23.966 | 1172 | 23.966 | 936
23.983 | 1588 | 23.983 | 1259 | 23.983 | 1264 | 23.983 | 897
24 | 1532 | 24 | 1191 | 24 | 1279 | 24 | 864
24.017 | 1408 | 24.017 | 1158 | 24.017 | 1221 | 24.017 | 829
24.034 | 1289 | 24.034 | 1108 | 24.034 | 1202 | 24.034 | 901
24.051 | 1163 | 24.051 | 1035 | 24.051 | 1215 | 24.051 | 958
24.068 | 1055 | 24.068 | 1034 | 24.068 | 1256 | 24.068 | 921
24.085 | 957 | 24.085 | 914 | 24.085 | 1250 | 24.085 | 904
24.102 | 866 | 24.102 | 875 | 24.102 | 1181 | 24.102 | 930
24.119 | 807 | 24.119 | 836 | 24.119 | 1147 | 24.119 | 978
24.136 | 718 | 24.136 | 754 | 24.136 | 1095 | 24.136 | 979
24.153 | 658 | 24.153 | 683 | 24.153 | 1073 | 24.153 | 926
24.17 | 650 | 24.17 | 650 | 24.17 | 1047 | 24.17 | 910
24.187 | 696 | 24.187 | 637 | 24.187 | 976 | 24.187 | 955
24.204 | 769 | 24.204 | 576 | 24.204 | 969 | 24.204 | 918
24.221 | 692 | 24.221 | 567 | 24.221 | 942 | 24.221 | 872
24.238 | 565 | 24.238 | 562 | 24.238 | 861 | 24.238 | 885
24.255 | 477 | 24.255 | 491 | 24.255 | 875 | 24.255 | 901
24.272 | 420 | 24.272 | 433 | 24.272 | 866 | 24.272 | 897
24.289 | 382 | 24.289 | 445 | 24.289 | 842 | 24.289 | 907
24.306 | 359 | 24.306 | 452 | 24.306 | 864 | 24.306 | 908
24.323 | 325 | 24.323 | 431 | 24.323 | 812 | 24.323 | 920
24.34 | 314 | 24.34 | 387 | 24.34 | 710 | 24.34 | 950
24.357 | 328 | 24.357 | 359 | 24.357 | 709 | 24.357 | 889
24.374 | 303 | 24.374 | 396 | 24.374 | 679 | 24.374 | 897
24.391 | 284 | 24.391 | 377 | 24.391 | 662 | 24.391 | 888
24.408 | 289 | 24.408 | 338 | 24.408 | 677 | 24.408 | 942
24.425 | 291 | 24.425 | 340 | 24.425 | 741 | 24.425 | 913
24.442 | 277 | 24.442 | 361 | 24.442 | 744 | 24.442 | 932
24.459 | 264 | 24.459 | 325 | 24.459 | 710 | 24.459 | 845
24.476 | 243 | 24.476 | 318 | 24.476 | 691 | 24.476 | 933
24.493 | 244 | 24.493 | 369 | 24.493 | 648 | 24.493 | 846
24.51 | 231 | 24.51 | 326 | 24.51 | 620 | 24.51 | 850
24.527 | 215 | 24.527 | 323 | 24.527 | 637 | 24.527 | 883
24.544 | 209 | 24.544 | 302 | 24.544 | 679 | 24.544 | 909
24.561 | 218 | 24.561 | 309 | 24.561 | 663 | 24.561 | 914
24.578 | 207 | 24.578 | 320 | 24.578 | 598 | 24.578 | 889
24.595 | 222 | 24.595 | 281 | 24.595 | 592 | 24.595 | 816
24.612 | 208 | 24.612 | 295 | 24.612 | 622 | 24.612 | 942
24.629 | 218 | 24.629 | 319 | 24.629 | 606 | 24.629 | 927
24.646 | 221 | 24.646 | 288 | 24.646 | 591 | 24.646 | 885
24.663 | 206 | 24.663 | 304 | 24.663 | 590 | 24.663 | 867
24.68 | 186 | 24.68 | 267 | 24.68 | 607 | 24.68 | 853
24.697 | 217 | 24.697 | 340 | 24.697 | 584 | 24.697 | 885
24.714 | 191 | 24.714 | 267 | 24.714 | 607 | 24.714 | 872
24.731 | 194 | 24.731 | 283 | 24.731 | 605 | 24.731 | 893
24.748 | 179 | 24.748 | 311 | 24.748 | 575 | 24.748 | 874
24.765 | 203 | 24.765 | 260 | 24.765 | 588 | 24.765 | 849
24.782 | 196 | 24.782 | 288 | 24.782 | 625 | 24.782 | 905
24.799 | 208 | 24.799 | 307 | 24.799 | 551 | 24.799 | 849
24.816 | 200 | 24.816 | 349 | 24.816 | 575 | 24.816 | 882
24.833 | 203 | 24.833 | 345 | 24.833 | 605 | 24.833 | 880
24.85 | 201 | 24.85 | 258 | 24.85 | 567 | 24.85 | 864
24.867 | 208 | 24.867 | 289 | 24.867 | 602 | 24.867 | 924
24.884 | 182 | 24.884 | 312 | 24.884 | 655 | 24.884 | 937
24.901 | 189 | 24.901 | 275 | 24.901 | 630 | 24.901 | 949
24.918 | 179 | 24.918 | 300 | 24.918 | 605 | 24.918 | 873
24.935 | 181 | 24.935 | 283 | 24.935 | 609 | 24.935 | 895
24.952 | 169 | 24.952 | 303 | 24.952 | 630 | 24.952 | 931
24.969 | 190 | 24.969 | 297 | 24.969 | 650 | 24.969 | 868
24.986 | 192 | 24.986 | 305 | 24.986 | 589 | 24.986 | 871
25.003 | 197 | 25.003 | 291 | 25.003 | 602 | 25.003 | 900
25.02 | 193 | 25.02 | 298 | 25.02 | 610 | 25.02 | 940
25.037 | 180 | 25.037 | 334 | 25.037 | 603 | 25.037 | 933
25.054 | 182 | 25.054 | 320 | 25.054 | 573 | 25.054 | 880
25.071 | 202 | 25.071 | 336 | 25.071 | 602 | 25.071 | 896
25.088 | 181 | 25.088 | 335 | 25.088 | 612 | 25.088 | 965
25.105 | 181 | 25.105 | 322 | 25.105 | 631 | 25.105 | 944
25.122 | 201 | 25.122 | 327 | 25.122 | 611 | 25.122 | 952
25.139 | 203 | 25.139 | 329 | 25.139 | 628 | 25.139 | 966
25.156 | 181 | 25.156 | 335 | 25.156 | 669 | 25.156 | 946
25.173 | 178 | 25.173 | 312 | 25.173 | 642 | 25.173 | 949
25.19 | 197 | 25.19 | 310 | 25.19 | 698 | 25.19 | 921
25.207 | 209 | 25.207 | 337 | 25.207 | 674 | 25.207 | 959
25.224 | 200 | 25.224 | 342 | 25.224 | 631 | 25.224 | 987
25.241 | 196 | 25.241 | 322 | 25.241 | 626 | 25.241 | 928
25.258 | 202 | 25.258 | 314 | 25.258 | 569 | 25.258 | 900
25.275 | 198 | 25.275 | 312 | 25.275 | 603 | 25.275 | 929
25.292 | 192 | 25.292 | 312 | 25.292 | 619 | 25.292 | 919
25.309 | 199 | 25.309 | 279 | 25.309 | 657 | 25.309 | 933
25.326 | 182 | 25.326 | 284 | 25.326 | 643 | 25.326 | 941
25.343 | 174 | 25.343 | 311 | 25.343 | 616 | 25.343 | 932
25.36 | 183 | 25.36 | 292 | 25.36 | 677 | 25.36 | 896
25.377 | 183 | 25.377 | 312 | 25.377 | 659 | 25.377 | 958
25.394 | 194 | 25.394 | 312 | 25.394 | 647 | 25.394 | 1036
25.411 | 195 | 25.411 | 308 | 25.411 | 679 | 25.411 | 908
25.428 | 178 | 25.428 | 343 | 25.428 | 578 | 25.428 | 953
25.445 | 178 | 25.445 | 304 | 25.445 | 657 | 25.445 | 899
25.462 | 189 | 25.462 | 329 | 25.462 | 619 | 25.462 | 911
25.479 | 199 | 25.479 | 311 | 25.479 | 589 | 25.479 | 876
25.496 | 192 | 25.496 | 301 | 25.496 | 588 | 25.496 | 904
25.513 | 201 | 25.513 | 281 | 25.513 | 558 | 25.513 | 911
25.53 | 184 | 25.53 | 285 | 25.53 | 568 | 25.53 | 907
25.547 | 194 | 25.547 | 314 | 25.547 | 598 | 25.547 | 876
25.564 | 224 | 25.564 | 315 | 25.564 | 577 | 25.564 | 942
25.581 | 200 | 25.581 | 321 | 25.581 | 637 | 25.581 | 890
25.598 | 193 | 25.598 | 281 | 25.598 | 624 | 25.598 | 923
25.615 | 177 | 25.615 | 319 | 25.615 | 522 | 25.615 | 914
25.632 | 208 | 25.632 | 308 | 25.632 | 572 | 25.632 | 872
25.649 | 224 | 25.649 | 309 | 25.649 | 647 | 25.649 | 888
25.666 | 180 | 25.666 | 328 | 25.666 | 576 | 25.666 | 948
25.683 | 227 | 25.683 | 257 | 25.683 | 604 | 25.683 | 852
25.7 | 205 | 25.7 | 302 | 25.7 | 649 | 25.7 | 1016
25.717 | 219 | 25.717 | 325 | 25.717 | 548 | 25.717 | 919
25.734 | 216 | 25.734 | 273 | 25.734 | 628 | 25.734 | 857
25.751 | 202 | 25.751 | 283 | 25.751 | 593 | 25.751 | 943
25.768 | 230 | 25.768 | 303 | 25.768 | 588 | 25.768 | 806
25.785 | 226 | 25.785 | 356 | 25.785 | 614 | 25.785 | 846
25.802 | 223 | 25.802 | 315 | 25.802 | 554 | 25.802 | 897
25.819 | 223 | 25.819 | 302 | 25.819 | 554 | 25.819 | 865
25.836 | 242 | 25.836 | 290 | 25.836 | 610 | 25.836 | 894
25.853 | 217 | 25.853 | 303 | 25.853 | 639 | 25.853 | 866
25.87 | 245 | 25.87 | 333 | 25.87 | 578 | 25.87 | 874
25.887 | 243 | 25.887 | 328 | 25.887 | 587 | 25.887 | 850
25.904 | 236 | 25.904 | 335 | 25.904 | 587 | 25.904 | 850
25.921 | 257 | 25.921 | 324 | 25.921 | 574 | 25.921 | 879
25.938 | 238 | 25.938 | 338 | 25.938 | 569 | 25.938 | 909
25.955 | 267 | 25.955 | 354 | 25.955 | 574 | 25.955 | 872
25.972 | 254 | 25.972 | 304 | 25.972 | 585 | 25.972 | 823
25.989 | 254 | 25.989 | 301 | 25.989 | 552 | 25.989 | 888
26.006 | 262 | 26.006 | 350 | 26.006 | 586 | 26.006 | 896
26.023 | 248 | 26.023 | 353 | 26.023 | 597 | 26.023 | 884
26.04 | 258 | 26.04 | 342 | 26.04 | 634 | 26.04 | 880
26.057 | 248 | 26.057 | 346 | 26.057 | 678 | 26.057 | 892
26.074 | 254 | 26.074 | 352 | 26.074 | 622 | 26.074 | 858
26.091 | 259 | 26.091 | 317 | 26.091 | 600 | 26.091 | 852
26.108 | 259 | 26.108 | 327 | 26.108 | 554 | 26.108 | 864
26.125 | 235 | 26.125 | 355 | 26.125 | 553 | 26.125 | 883
26.142 | 238 | 26.142 | 335 | 26.142 | 580 | 26.142 | 898
26.159 | 232 | 26.159 | 313 | 26.159 | 574 | 26.159 | 882
26.176 | 226 | 26.176 | 313 | 26.176 | 580 | 26.176 | 880
26.193 | 227 | 26.193 | 327 | 26.193 | 591 | 26.193 | 902
26.21 | 220 | 26.21 | 329 | 26.21 | 576 | 26.21 | 892
26.227 | 219 | 26.227 | 323 | 26.227 | 599 | 26.227 | 874
26.244 | 218 | 26.244 | 312 | 26.244 | 602 | 26.244 | 854
26.261 | 219 | 26.261 | 322 | 26.261 | 606 | 26.261 | 878
26.278 | 210 | 26.278 | 329 | 26.278 | 614 | 26.278 | 882
26.295 | 214 | 26.295 | 341 | 26.295 | 605 | 26.295 | 857
26.312 | 192 | 26.312 | 308 | 26.312 | 594 | 26.312 | 865
26.329 | 206 | 26.329 | 294 | 26.329 | 584 | 26.329 | 869
26.346 | 192 | 26.346 | 315 | 26.346 | 537 | 26.346 | 868
26.363 | 198 | 26.363 | 286 | 26.363 | 541 | 26.363 | 843
26.38 | 207 | 26.38 | 315 | 26.38 | 609 | 26.38 | 821
26.397 | 205 | 26.397 | 301 | 26.397 | 610 | 26.397 | 839
26.414 | 181 | 26.414 | 290 | 26.414 | 553 | 26.414 | 879
26.431 | 183 | 26.431 | 323 | 26.431 | 533 | 26.431 | 828
26.448 | 193 | 26.448 | 304 | 26.448 | 593 | 26.448 | 835
26.465 | 201 | 26.465 | 270 | 26.465 | 533 | 26.465 | 898
26.482 | 194 | 26.482 | 278 | 26.482 | 572 | 26.482 | 846
26.499 | 158 | 26.499 | 280 | 26.499 | 617 | 26.499 | 862
26.516 | 180 | 26.516 | 275 | 26.516 | 567 | 26.516 | 836
26.533 | 185 | 26.533 | 269 | 26.533 | 606 | 26.533 | 928
26.55 | 183 | 26.55 | 302 | 26.55 | 543 | 26.55 | 868
26.567 | 159 | 26.567 | 252 | 26.567 | 516 | 26.567 | 897
26.584 | 177 | 26.584 | 352 | 26.584 | 622 | 26.584 | 799
26.601 | 169 | 26.601 | 276 | 26.601 | 577 | 26.601 | 785
26.618 | 165 | 26.618 | 290 | 26.618 | 561 | 26.618 | 840
26.635 | 166 | 26.635 | 266 | 26.635 | 626 | 26.635 | 938
26.652 | 175 | 26.652 | 292 | 26.652 | 575 | 26.652 | 835
26.669 | 191 | 26.669 | 280 | 26.669 | 556 | 26.669 | 715
26.686 | 188 | 26.686 | 310 | 26.686 | 565 | 26.686 | 840
26.703 | 197 | 26.703 | 294 | 26.703 | 657 | 26.703 | 901
26.72 | 177 | 26.72 | 334 | 26.72 | 580 | 26.72 | 825
26.737 | 198 | 26.737 | 312 | 26.737 | 597 | 26.737 | 855
26.754 | 196 | 26.754 | 280 | 26.754 | 592 | 26.754 | 822
26.771 | 200 | 26.771 | 336 | 26.771 | 638 | 26.771 | 896
26.788 | 187 | 26.788 | 296 | 26.788 | 586 | 26.788 | 854
26.805 | 210 | 26.805 | 347 | 26.805 | 591 | 26.805 | 870
26.822 | 215 | 26.822 | 314 | 26.822 | 615 | 26.822 | 862
26.839 | 217 | 26.839 | 303 | 26.839 | 581 | 26.839 | 841
26.856 | 219 | 26.856 | 305 | 26.856 | 562 | 26.856 | 806
26.873 | 222 | 26.873 | 335 | 26.873 | 547 | 26.873 | 880
26.89 | 222 | 26.89 | 329 | 26.89 | 597 | 26.89 | 841
26.907 | 246 | 26.907 | 335 | 26.907 | 580 | 26.907 | 840
26.924 | 258 | 26.924 | 288 | 26.924 | 611 | 26.924 | 850
26.941 | 256 | 26.941 | 294 | 26.941 | 611 | 26.941 | 839
26.958 | 238 | 26.958 | 343 | 26.958 | 626 | 26.958 | 836
26.975 | 253 | 26.975 | 334 | 26.975 | 606 | 26.975 | 834
26.992 | 265 | 26.992 | 332 | 26.992 | 583 | 26.992 | 795
27.009 | 274 | 27.009 | 366 | 27.009 | 571 | 27.009 | 823
27.026 | 278 | 27.026 | 359 | 27.026 | 571 | 27.026 | 910
27.043 | 268 | 27.043 | 392 | 27.043 | 592 | 27.043 | 851
27.06 | 294 | 27.06 | 378 | 27.06 | 596 | 27.06 | 836
27.077 | 329 | 27.077 | 358 | 27.077 | 627 | 27.077 | 848
27.094 | 348 | 27.094 | 398 | 27.094 | 623 | 27.094 | 825
27.111 | 349 | 27.111 | 401 | 27.111 | 618 | 27.111 | 828
27.128 | 355 | 27.128 | 409 | 27.128 | 668 | 27.128 | 858
27.145 | 357 | 27.145 | 425 | 27.145 | 667 | 27.145 | 817
27.162 | 369 | 27.162 | 428 | 27.162 | 645 | 27.162 | 781
27.179 | 408 | 27.179 | 429 | 27.179 | 656 | 27.179 | 845
27.196 | 439 | 27.196 | 437 | 27.196 | 674 | 27.196 | 890
27.213 | 478 | 27.213 | 445 | 27.213 | 650 | 27.213 | 892
27.23 | 504 | 27.23 | 449 | 27.23 | 666 | 27.23 | 861
27.247 | 473 | 27.247 | 482 | 27.247 | 681 | 27.247 | 897
27.264 | 500 | 27.264 | 465 | 27.264 | 647 | 27.264 | 901
27.281 | 539 | 27.281 | 483 | 27.281 | 682 | 27.281 | 864
27.298 | 576 | 27.298 | 542 | 27.298 | 664 | 27.298 | 839
27.315 | 591 | 27.315 | 558 | 27.315 | 668 | 27.315 | 783
27.332 | 584 | 27.332 | 551 | 27.332 | 715 | 27.332 | 846
27.349 | 645 | 27.349 | 552 | 27.349 | 689 | 27.349 | 834
27.366 | 690 | 27.366 | 548 | 27.366 | 702 | 27.366 | 824
27.383 | 701 | 27.383 | 591 | 27.383 | 731 | 27.383 | 843
27.4 | 709 | 27.4 | 679 | 27.4 | 746 | 27.4 | 849
27.417 | 748 | 27.417 | 687 | 27.417 | 767 | 27.417 | 865
27.434 | 783 | 27.434 | 692 | 27.434 | 736 | 27.434 | 813
27.451 | 760 | 27.451 | 722 | 27.451 | 855 | 27.451 | 922
27.468 | 826 | 27.468 | 682 | 27.468 | 814 | 27.468 | 886
27.485 | 847 | 27.485 | 712 | 27.485 | 769 | 27.485 | 884
27.502 | 854 | 27.502 | 727 | 27.502 | 827 | 27.502 | 892
27.519 | 862 | 27.519 | 695 | 27.519 | 797 | 27.519 | 788
27.536 | 844 | 27.536 | 852 | 27.536 | 800 | 27.536 | 773
27.553 | 877 | 27.553 | 799 | 27.553 | 828 | 27.553 | 886
27.57 | 870 | 27.57 | 788 | 27.57 | 844 | 27.57 | 872
27.587 | 870 | 27.587 | 762 | 27.587 | 868 | 27.587 | 803
27.604 | 910 | 27.604 | 735 | 27.604 | 905 | 27.604 | 828
27.621 | 859 | 27.621 | 802 | 27.621 | 782 | 27.621 | 799
27.638 | 877 | 27.638 | 735 | 27.638 | 850 | 27.638 | 794
27.655 | 879 | 27.655 | 810 | 27.655 | 842 | 27.655 | 836
27.672 | 861 | 27.672 | 811 | 27.672 | 871 | 27.672 | 823
27.689 | 840 | 27.689 | 698 | 27.689 | 894 | 27.689 | 904
27.706 | 815 | 27.706 | 752 | 27.706 | 915 | 27.706 | 853
27.723 | 850 | 27.723 | 709 | 27.723 | 881 | 27.723 | 874
27.74 | 787 | 27.74 | 646 | 27.74 | 851 | 27.74 | 882
27.757 | 741 | 27.757 | 697 | 27.757 | 794 | 27.757 | 830
27.774 | 752 | 27.774 | 681 | 27.774 | 853 | 27.774 | 845
27.791 | 693 | 27.791 | 658 | 27.791 | 833 | 27.791 | 772
27.808 | 682 | 27.808 | 695 | 27.808 | 874 | 27.808 | 806
27.825 | 595 | 27.825 | 633 | 27.825 | 850 | 27.825 | 811
27.842 | 602 | 27.842 | 599 | 27.842 | 845 | 27.842 | 800
27.859 | 609 | 27.859 | 592 | 27.859 | 793 | 27.859 | 863
27.876 | 551 | 27.876 | 576 | 27.876 | 790 | 27.876 | 835
27.893 | 516 | 27.893 | 580 | 27.893 | 841 | 27.893 | 841
27.91 | 508 | 27.91 | 529 | 27.91 | 828 | 27.91 | 832
27.927 | 469 | 27.927 | 507 | 27.927 | 788 | 27.927 | 859
27.944 | 456 | 27.944 | 505 | 27.944 | 754 | 27.944 | 842
27.961 | 433 | 27.961 | 499 | 27.961 | 728 | 27.961 | 837
27.978 | 396 | 27.978 | 484 | 27.978 | 690 | 27.978 | 827
27.995 | 370 | 27.995 | 478 | 27.995 | 693 | 27.995 | 826
28.012 | 375 | 28.012 | 465 | 28.012 | 726 | 28.012 | 846
28.029 | 358 | 28.029 | 445 | 28.029 | 721 | 28.029 | 774
28.046 | 357 | 28.046 | 402 | 28.046 | 671 | 28.046 | 760
28.063 | 344 | 28.063 | 408 | 28.063 | 662 | 28.063 | 820
28.08 | 337 | 28.08 | 373 | 28.08 | 644 | 28.08 | 825
28.097 | 307 | 28.097 | 359 | 28.097 | 643 | 28.097 | 812
28.114 | 284 | 28.114 | 371 | 28.114 | 681 | 28.114 | 831
28.131 | 282 | 28.131 | 377 | 28.131 | 678 | 28.131 | 785
28.148 | 269 | 28.148 | 360 | 28.148 | 642 | 28.148 | 821
28.165 | 262 | 28.165 | 349 | 28.165 | 599 | 28.165 | 857
28.182 | 255 | 28.182 | 353 | 28.182 | 611 | 28.182 | 819
28.199 | 230 | 28.199 | 363 | 28.199 | 635 | 28.199 | 803
28.216 | 243 | 28.216 | 373 | 28.216 | 625 | 28.216 | 779
28.233 | 258 | 28.233 | 381 | 28.233 | 636 | 28.233 | 803
28.25 | 251 | 28.25 | 339 | 28.25 | 624 | 28.25 | 788
28.267 | 243 | 28.267 | 337 | 28.267 | 610 | 28.267 | 804
28.284 | 234 | 28.284 | 325 | 28.284 | 599 | 28.284 | 829
28.301 | 217 | 28.301 | 292 | 28.301 | 566 | 28.301 | 792
28.318 | 218 | 28.318 | 304 | 28.318 | 539 | 28.318 | 720
28.335 | 216 | 28.335 | 336 | 28.335 | 602 | 28.335 | 789
28.352 | 216 | 28.352 | 332 | 28.352 | 593 | 28.352 | 776
28.369 | 212 | 28.369 | 280 | 28.369 | 569 | 28.369 | 825
28.386 | 219 | 28.386 | 264 | 28.386 | 563 | 28.386 | 749
28.403 | 210 | 28.403 | 319 | 28.403 | 604 | 28.403 | 794
28.42 | 209 | 28.42 | 333 | 28.42 | 569 | 28.42 | 778
28.437 | 182 | 28.437 | 324 | 28.437 | 570 | 28.437 | 774
28.454 | 194 | 28.454 | 273 | 28.454 | 601 | 28.454 | 795
28.471 | 211 | 28.471 | 298 | 28.471 | 558 | 28.471 | 750
28.488 | 209 | 28.488 | 300 | 28.488 | 551 | 28.488 | 770
28.505 | 201 | 28.505 | 317 | 28.505 | 565 | 28.505 | 767
28.522 | 196 | 28.522 | 295 | 28.522 | 562 | 28.522 | 806
28.539 | 199 | 28.539 | 297 | 28.539 | 524 | 28.539 | 744
28.556 | 216 | 28.556 | 280 | 28.556 | 520 | 28.556 | 766
28.573 | 184 | 28.573 | 274 | 28.573 | 605 | 28.573 | 733
28.59 | 200 | 28.59 | 249 | 28.59 | 576 | 28.59 | 733
28.607 | 186 | 28.607 | 309 | 28.607 | 493 | 28.607 | 767
28.624 | 221 | 28.624 | 285 | 28.624 | 527 | 28.624 | 676
28.641 | 219 | 28.641 | 291 | 28.641 | 519 | 28.641 | 745
28.658 | 204 | 28.658 | 300 | 28.658 | 564 | 28.658 | 749
28.675 | 207 | 28.675 | 261 | 28.675 | 483 | 28.675 | 740
28.692 | 213 | 28.692 | 296 | 28.692 | 502 | 28.692 | 715
28.709 | 207 | 28.709 | 339 | 28.709 | 542 | 28.709 | 718
28.726 | 203 | 28.726 | 300 | 28.726 | 524 | 28.726 | 730
28.743 | 211 | 28.743 | 336 | 28.743 | 539 | 28.743 | 701
28.76 | 206 | 28.76 | 289 | 28.76 | 512 | 28.76 | 709
28.777 | 218 | 28.777 | 298 | 28.777 | 526 | 28.777 | 729
28.794 | 211 | 28.794 | 277 | 28.794 | 520 | 28.794 | 744
28.811 | 184 | 28.811 | 285 | 28.811 | 527 | 28.811 | 734
28.828 | 209 | 28.828 | 308 | 28.828 | 551 | 28.828 | 707
28.845 | 233 | 28.845 | 297 | 28.845 | 564 | 28.845 | 696
28.862 | 248 | 28.862 | 288 | 28.862 | 504 | 28.862 | 735
28.879 | 237 | 28.879 | 301 | 28.879 | 492 | 28.879 | 743
28.896 | 253 | 28.896 | 305 | 28.896 | 518 | 28.896 | 707
28.913 | 237 | 28.913 | 339 | 28.913 | 557 | 28.913 | 724
28.93 | 244 | 28.93 | 339 | 28.93 | 589 | 28.93 | 760
28.947 | 261 | 28.947 | 331 | 28.947 | 558 | 28.947 | 762
28.964 | 245 | 28.964 | 320 | 28.964 | 550 | 28.964 | 752
28.981 | 239 | 28.981 | 315 | 28.981 | 536 | 28.981 | 701
28.998 | 269 | 28.998 | 310 | 28.998 | 525 | 28.998 | 703
29.015 | 274 | 29.015 | 322 | 29.015 | 512 | 29.015 | 699
29.032 | 297 | 29.032 | 325 | 29.032 | 523 | 29.032 | 693
29.049 | 301 | 29.049 | 344 | 29.049 | 542 | 29.049 | 685
29.066 | 299 | 29.066 | 344 | 29.066 | 540 | 29.066 | 704
29.083 | 314 | 29.083 | 327 | 29.083 | 576 | 29.083 | 687
29.1 | 333 | 29.1 | 331 | 29.1 | 565 | 29.1 | 711
29.117 | 341 | 29.117 | 345 | 29.117 | 562 | 29.117 | 709
29.134 | 357 | 29.134 | 351 | 29.134 | 543 | 29.134 | 706
29.151 | 396 | 29.151 | 345 | 29.151 | 545 | 29.151 | 720
29.168 | 368 | 29.168 | 366 | 29.168 | 553 | 29.168 | 684
29.185 | 371 | 29.185 | 378 | 29.185 | 597 | 29.185 | 644
29.202 | 424 | 29.202 | 381 | 29.202 | 560 | 29.202 | 646
29.219 | 421 | 29.219 | 418 | 29.219 | 534 | 29.219 | 696
29.236 | 430 | 29.236 | 448 | 29.236 | 568 | 29.236 | 807
29.253 | 438 | 29.253 | 427 | 29.253 | 592 | 29.253 | 786
29.27 | 411 | 29.27 | 419 | 29.27 | 630 | 29.27 | 746
29.287 | 399 | 29.287 | 476 | 29.287 | 608 | 29.287 | 733
29.304 | 423 | 29.304 | 434 | 29.304 | 617 | 29.304 | 686
29.321 | 418 | 29.321 | 400 | 29.321 | 593 | 29.321 | 673
29.338 | 412 | 29.338 | 449 | 29.338 | 581 | 29.338 | 674
29.355 | 428 | 29.355 | 489 | 29.355 | 604 | 29.355 | 637
29.372 | 435 | 29.372 | 438 | 29.372 | 613 | 29.372 | 675
29.389 | 398 | 29.389 | 450 | 29.389 | 591 | 29.389 | 648
29.406 | 410 | 29.406 | 476 | 29.406 | 565 | 29.406 | 718
29.423 | 391 | 29.423 | 451 | 29.423 | 603 | 29.423 | 703
29.44 | 353 | 29.44 | 463 | 29.44 | 595 | 29.44 | 690
29.457 | 359 | 29.457 | 412 | 29.457 | 667 | 29.457 | 715
29.474 | 334 | 29.474 | 407 | 29.474 | 618 | 29.474 | 748
29.491 | 340 | 29.491 | 395 | 29.491 | 636 | 29.491 | 725
29.508 | 318 | 29.508 | 426 | 29.508 | 641 | 29.508 | 678
29.525 | 331 | 29.525 | 411 | 29.525 | 626 | 29.525 | 674
29.542 | 316 | 29.542 | 426 | 29.542 | 655 | 29.542 | 701
29.559 | 305 | 29.559 | 332 | 29.559 | 624 | 29.559 | 706
29.576 | 264 | 29.576 | 344 | 29.576 | 598 | 29.576 | 664
29.593 | 303 | 29.593 | 375 | 29.593 | 641 | 29.593 | 738
29.61 | 303 | 29.61 | 328 | 29.61 | 556 | 29.61 | 734
29.627 | 288 | 29.627 | 399 | 29.627 | 599 | 29.627 | 661
29.644 | 280 | 29.644 | 368 | 29.644 | 548 | 29.644 | 793
29.661 | 275 | 29.661 | 345 | 29.661 | 584 | 29.661 | 669
29.678 | 257 | 29.678 | 322 | 29.678 | 602 | 29.678 | 670
29.695 | 265 | 29.695 | 377 | 29.695 | 564 | 29.695 | 686
29.712 | 258 | 29.712 | 371 | 29.712 | 658 | 29.712 | 693
29.729 | 250 | 29.729 | 353 | 29.729 | 590 | 29.729 | 646
29.746 | 264 | 29.746 | 337 | 29.746 | 626 | 29.746 | 696
29.763 | 263 | 29.763 | 384 | 29.763 | 606 | 29.763 | 732
29.78 | 234 | 29.78 | 401 | 29.78 | 589 | 29.78 | 674
29.797 | 247 | 29.797 | 406 | 29.797 | 597 | 29.797 | 695
29.814 | 262 | 29.814 | 370 | 29.814 | 584 | 29.814 | 771
29.831 | 289 | 29.831 | 366 | 29.831 | 583 | 29.831 | 677
29.848 | 394 | 29.848 | 404 | 29.848 | 587 | 29.848 | 671
29.865 | 497 | 29.865 | 439 | 29.865 | 588 | 29.865 | 689
29.882 | 444 | 29.882 | 401 | 29.882 | 568 | 29.882 | 666
29.899 | 311 | 29.899 | 380 | 29.899 | 579 | 29.899 | 661
29.916 | 276 | 29.916 | 376 | 29.916 | 644 | 29.916 | 655
29.933 | 262 | 29.933 | 404 | 29.933 | 605 | 29.933 | 671
29.95 | 274 | 29.95 | 405 | 29.95 | 572 | 29.95 | 724
29.967 | 277 | 29.967 | 380 | 29.967 | 616 | 29.967 | 712
29.984 | 282 | 29.984 | 371 | 29.984 | 629 | 29.984 | 648
30.001 | 280 | 30.001 | 369 | 30.001 | 610 | 30.001 | 659
30.018 | 275 | 30.018 | 383 | 30.018 | 565 | 30.018 | 687
30.035 | 277 | 30.035 | 393 | 30.035 | 558 | 30.035 | 679
30.052 | 278 | 30.052 | 403 | 30.052 | 572 | 30.052 | 639
30.069 | 296 | 30.069 | 394 | 30.069 | 537 | 30.069 | 640
30.086 | 285 | 30.086 | 393 | 30.086 | 536 | 30.086 | 643
30.103 | 273 | 30.103 | 386 | 30.103 | 552 | 30.103 | 645
30.12 | 287 | 30.12 | 387 | 30.12 | 585 | 30.12 | 644
30.137 | 295 | 30.137 | 387 | 30.137 | 623 | 30.137 | 648
30.154 | 295 | 30.154 | 397 | 30.154 | 626 | 30.154 | 661
30.171 | 304 | 30.171 | 406 | 30.171 | 570 | 30.171 | 628
30.188 | 298 | 30.188 | 401 | 30.188 | 561 | 30.188 | 672
30.205 | 289 | 30.205 | 428 | 30.205 | 585 | 30.205 | 699
30.222 | 288 | 30.222 | 420 | 30.222 | 570 | 30.222 | 664
30.239 | 324 | 30.239 | 421 | 30.239 | 555 | 30.239 | 629
30.256 | 308 | 30.256 | 432 | 30.256 | 582 | 30.256 | 615
30.273 | 296 | 30.273 | 420 | 30.273 | 600 | 30.273 | 620
30.29 | 314 | 30.29 | 426 | 30.29 | 605 | 30.29 | 645
30.307 | 329 | 30.307 | 433 | 30.307 | 590 | 30.307 | 636
30.324 | 324 | 30.324 | 431 | 30.324 | 612 | 30.324 | 676
30.341 | 306 | 30.341 | 424 | 30.341 | 600 | 30.341 | 660
30.358 | 323 | 30.358 | 460 | 30.358 | 596 | 30.358 | 636
30.375 | 326 | 30.375 | 414 | 30.375 | 626 | 30.375 | 568
30.392 | 343 | 30.392 | 439 | 30.392 | 576 | 30.392 | 646
30.409 | 334 | 30.409 | 438 | 30.409 | 590 | 30.409 | 644
30.426 | 354 | 30.426 | 449 | 30.426 | 614 | 30.426 | 626
30.443 | 364 | 30.443 | 472 | 30.443 | 558 | 30.443 | 581
30.46 | 386 | 30.46 | 501 | 30.46 | 645 | 30.46 | 640
30.477 | 400 | 30.477 | 483 | 30.477 | 639 | 30.477 | 668
30.494 | 396 | 30.494 | 491 | 30.494 | 650 | 30.494 | 666
30.511 | 434 | 30.511 | 479 | 30.511 | 603 | 30.511 | 676
30.528 | 421 | 30.528 | 537 | 30.528 | 595 | 30.528 | 658
30.545 | 429 | 30.545 | 519 | 30.545 | 608 | 30.545 | 657
30.562 | 460 | 30.562 | 543 | 30.562 | 576 | 30.562 | 633
30.579 | 452 | 30.579 | 576 | 30.579 | 605 | 30.579 | 657
30.596 | 475 | 30.596 | 573 | 30.596 | 637 | 30.596 | 584
30.613 | 511 | 30.613 | 539 | 30.613 | 684 | 30.613 | 649
30.63 | 502 | 30.63 | 538 | 30.63 | 670 | 30.63 | 631
30.647 | 508 | 30.647 | 582 | 30.647 | 636 | 30.647 | 652
30.664 | 506 | 30.664 | 607 | 30.664 | 613 | 30.664 | 590
30.681 | 505 | 30.681 | 597 | 30.681 | 650 | 30.681 | 684
30.698 | 550 | 30.698 | 668 | 30.698 | 687 | 30.698 | 691
30.715 | 570 | 30.715 | 636 | 30.715 | 705 | 30.715 | 624
30.732 | 607 | 30.732 | 686 | 30.732 | 727 | 30.732 | 660
30.749 | 624 | 30.749 | 641 | 30.749 | 734 | 30.749 | 628
30.766 | 636 | 30.766 | 711 | 30.766 | 686 | 30.766 | 628
30.783 | 668 | 30.783 | 721 | 30.783 | 715 | 30.783 | 628
30.8 | 669 | 30.8 | 686 | 30.8 | 751 | 30.8 | 663
30.817 | 660 | 30.817 | 666 | 30.817 | 746 | 30.817 | 607
30.834 | 675 | 30.834 | 678 | 30.834 | 748 | 30.834 | 600
30.851 | 746 | 30.851 | 705 | 30.851 | 720 | 30.851 | 598
30.868 | 729 | 30.868 | 685 | 30.868 | 742 | 30.868 | 653
30.885 | 737 | 30.885 | 764 | 30.885 | 711 | 30.885 | 629
30.902 | 719 | 30.902 | 777 | 30.902 | 719 | 30.902 | 562
30.919 | 740 | 30.919 | 798 | 30.919 | 769 | 30.919 | 596
30.936 | 798 | 30.936 | 828 | 30.936 | 777 | 30.936 | 651
30.953 | 903 | 30.953 | 820 | 30.953 | 774 | 30.953 | 664
30.97 | 952 | 30.97 | 840 | 30.97 | 849 | 30.97 | 672
30.987 | 1025 | 30.987 | 831 | 30.987 | 855 | 30.987 | 654
31.004 | 1023 | 31.004 | 876 | 31.004 | 856 | 31.004 | 694
31.021 | 914 | 31.021 | 887 | 31.021 | 890 | 31.021 | 736
31.038 | 821 | 31.038 | 848 | 31.038 | 913 | 31.038 | 701
31.055 | 802 | 31.055 | 820 | 31.055 | 950 | 31.055 | 705
31.072 | 774 | 31.072 | 786 | 31.072 | 957 | 31.072 | 739
31.089 | 733 | 31.089 | 775 | 31.089 | 955 | 31.089 | 760
31.106 | 721 | 31.106 | 788 | 31.106 | 975 | 31.106 | 803
31.123 | 713 | 31.123 | 788 | 31.123 | 925 | 31.123 | 854
31.14 | 691 | 31.14 | 733 | 31.14 | 840 | 31.14 | 877
31.157 | 716 | 31.157 | 688 | 31.157 | 820 | 31.157 | 814
31.174 | 698 | 31.174 | 729 | 31.174 | 834 | 31.174 | 697
31.191 | 659 | 31.191 | 729 | 31.191 | 782 | 31.191 | 632
31.208 | 666 | 31.208 | 694 | 31.208 | 779 | 31.208 | 631
31.225 | 621 | 31.225 | 720 | 31.225 | 779 | 31.225 | 636
31.242 | 626 | 31.242 | 673 | 31.242 | 783 | 31.242 | 678
31.259 | 612 | 31.259 | 640 | 31.259 | 760 | 31.259 | 658
31.276 | 601 | 31.276 | 666 | 31.276 | 750 | 31.276 | 641
31.293 | 567 | 31.293 | 655 | 31.293 | 712 | 31.293 | 635
31.31 | 569 | 31.31 | 605 | 31.31 | 702 | 31.31 | 661
31.327 | 539 | 31.327 | 622 | 31.327 | 719 | 31.327 | 657
31.344 | 508 | 31.344 | 598 | 31.344 | 692 | 31.344 | 617
31.361 | 491 | 31.361 | 528 | 31.361 | 681 | 31.361 | 645
31.378 | 452 | 31.378 | 546 | 31.378 | 638 | 31.378 | 653
31.395 | 481 | 31.395 | 529 | 31.395 | 614 | 31.395 | 639
31.412 | 461 | 31.412 | 500 | 31.412 | 681 | 31.412 | 659
31.429 | 410 | 31.429 | 486 | 31.429 | 688 | 31.429 | 636
31.446 | 417 | 31.446 | 529 | 31.446 | 700 | 31.446 | 603
31.463 | 433 | 31.463 | 482 | 31.463 | 682 | 31.463 | 628
31.48 | 440 | 31.48 | 505 | 31.48 | 647 | 31.48 | 611
31.497 | 425 | 31.497 | 495 | 31.497 | 658 | 31.497 | 655
31.514 | 386 | 31.514 | 449 | 31.514 | 677 | 31.514 | 617
31.531 | 391 | 31.531 | 476 | 31.531 | 671 | 31.531 | 621
31.548 | 370 | 31.548 | 430 | 31.548 | 603 | 31.548 | 631
31.565 | 355 | 31.565 | 436 | 31.565 | 614 | 31.565 | 606
31.582 | 371 | 31.582 | 489 | 31.582 | 607 | 31.582 | 590
31.599 | 345 | 31.599 | 458 | 31.599 | 612 | 31.599 | 631
31.616 | 325 | 31.616 | 458 | 31.616 | 587 | 31.616 | 569
31.633 | 325 | 31.633 | 411 | 31.633 | 581 | 31.633 | 610
31.65 | 323 | 31.65 | 402 | 31.65 | 633 | 31.65 | 612
31.667 | 323 | 31.667 | 416 | 31.667 | 610 | 31.667 | 616
31.684 | 321 | 31.684 | 440 | 31.684 | 567 | 31.684 | 566
31.701 | 319 | 31.701 | 375 | 31.701 | 556 | 31.701 | 623
31.718 | 292 | 31.718 | 375 | 31.718 | 556 | 31.718 | 598
31.735 | 294 | 31.735 | 407 | 31.735 | 575 | 31.735 | 575
31.752 | 301 | 31.752 | 395 | 31.752 | 541 | 31.752 | 608
31.769 | 307 | 31.769 | 401 | 31.769 | 572 | 31.769 | 599
31.786 | 293 | 31.786 | 403 | 31.786 | 567 | 31.786 | 612
31.803 | 295 | 31.803 | 409 | 31.803 | 562 | 31.803 | 555
31.82 | 300 | 31.82 | 394 | 31.82 | 564 | 31.82 | 550
31.837 | 321 | 31.837 | 380 | 31.837 | 579 | 31.837 | 592
31.854 | 304 | 31.854 | 381 | 31.854 | 548 | 31.854 | 616
31.871 | 308 | 31.871 | 416 | 31.871 | 570 | 31.871 | 606
31.888 | 329 | 31.888 | 434 | 31.888 | 555 | 31.888 | 542
31.905 | 348 | 31.905 | 400 | 31.905 | 492 | 31.905 | 618
31.922 | 368 | 31.922 | 421 | 31.922 | 513 | 31.922 | 623
31.939 | 356 | 31.939 | 436 | 31.939 | 546 | 31.939 | 615
31.956 | 341 | 31.956 | 448 | 31.956 | 557 | 31.956 | 566
31.973 | 319 | 31.973 | 444 | 31.973 | 572 | 31.973 | 578
31.99 | 324 | 31.99 | 415 | 31.99 | 569 | 31.99 | 616
32.007 | 333 | 32.007 | 402 | 32.007 | 581 | 32.007 | 634
32.024 | 335 | 32.024 | 403 | 32.024 | 608 | 32.024 | 606
32.041 | 327 | 32.041 | 420 | 32.041 | 603 | 32.041 | 589
32.058 | 338 | 32.058 | 402 | 32.058 | 553 | 32.058 | 615
32.075 | 360 | 32.075 | 406 | 32.075 | 547 | 32.075 | 583
32.092 | 370 | 32.092 | 433 | 32.092 | 565 | 32.092 | 590
32.109 | 388 | 32.109 | 435 | 32.109 | 602 | 32.109 | 610
32.126 | 412 | 32.126 | 414 | 32.126 | 602 | 32.126 | 606
32.143 | 432 | 32.143 | 411 | 32.143 | 563 | 32.143 | 588
32.16 | 424 | 32.16 | 413 | 32.16 | 546 | 32.16 | 602
32.177 | 425 | 32.177 | 452 | 32.177 | 531 | 32.177 | 577
32.194 | 439 | 32.194 | 475 | 32.194 | 536 | 32.194 | 553
32.211 | 458 | 32.211 | 458 | 32.211 | 539 | 32.211 | 559
32.228 | 487 | 32.228 | 435 | 32.228 | 563 | 32.228 | 562
32.245 | 465 | 32.245 | 461 | 32.245 | 557 | 32.245 | 604
32.262 | 493 | 32.262 | 469 | 32.262 | 543 | 32.262 | 581
32.279 | 532 | 32.279 | 450 | 32.279 | 584 | 32.279 | 586
32.296 | 569 | 32.296 | 465 | 32.296 | 568 | 32.296 | 552
32.313 | 577 | 32.313 | 521 | 32.313 | 561 | 32.313 | 557
32.33 | 600 | 32.33 | 538 | 32.33 | 573 | 32.33 | 573
32.347 | 608 | 32.347 | 590 | 32.347 | 589 | 32.347 | 505
32.364 | 684 | 32.364 | 577 | 32.364 | 632 | 32.364 | 562
32.381 | 689 | 32.381 | 591 | 32.381 | 617 | 32.381 | 589
32.398 | 675 | 32.398 | 594 | 32.398 | 620 | 32.398 | 593
32.415 | 739 | 32.415 | 601 | 32.415 | 607 | 32.415 | 528
32.432 | 774 | 32.432 | 604 | 32.432 | 611 | 32.432 | 524
32.449 | 759 | 32.449 | 635 | 32.449 | 608 | 32.449 | 527
32.466 | 799 | 32.466 | 645 | 32.466 | 591 | 32.466 | 591
32.483 | 824 | 32.483 | 625 | 32.483 | 644 | 32.483 | 549
32.5 | 834 | 32.5 | 691 | 32.5 | 607 | 32.5 | 580
32.517 | 879 | 32.517 | 647 | 32.517 | 627 | 32.517 | 599
32.534 | 843 | 32.534 | 729 | 32.534 | 670 | 32.534 | 531
32.551 | 876 | 32.551 | 716 | 32.551 | 670 | 32.551 | 517
32.568 | 849 | 32.568 | 665 | 32.568 | 758 | 32.568 | 570
32.585 | 864 | 32.585 | 745 | 32.585 | 697 | 32.585 | 512
32.602 | 861 | 32.602 | 736 | 32.602 | 687 | 32.602 | 583
32.619 | 872 | 32.619 | 710 | 32.619 | 727 | 32.619 | 569
32.636 | 863 | 32.636 | 704 | 32.636 | 697 | 32.636 | 553
32.653 | 825 | 32.653 | 674 | 32.653 | 755 | 32.653 | 565
32.67 | 822 | 32.67 | 717 | 32.67 | 674 | 32.67 | 514
32.687 | 776 | 32.687 | 685 | 32.687 | 724 | 32.687 | 526
32.704 | 761 | 32.704 | 702 | 32.704 | 718 | 32.704 | 526
32.721 | 726 | 32.721 | 691 | 32.721 | 736 | 32.721 | 556
32.738 | 718 | 32.738 | 660 | 32.738 | 668 | 32.738 | 521
32.755 | 697 | 32.755 | 656 | 32.755 | 647 | 32.755 | 569
32.772 | 709 | 32.772 | 595 | 32.772 | 673 | 32.772 | 570
32.789 | 627 | 32.789 | 632 | 32.789 | 677 | 32.789 | 530
32.806 | 622 | 32.806 | 622 | 32.806 | 649 | 32.806 | 505
32.823 | 590 | 32.823 | 601 | 32.823 | 667 | 32.823 | 500
32.84 | 570 | 32.84 | 538 | 32.84 | 673 | 32.84 | 490
32.857 | 562 | 32.857 | 504 | 32.857 | 641 | 32.857 | 535
32.874 | 511 | 32.874 | 510 | 32.874 | 644 | 32.874 | 538
32.891 | 476 | 32.891 | 509 | 32.891 | 654 | 32.891 | 536
32.908 | 488 | 32.908 | 509 | 32.908 | 672 | 32.908 | 524
32.925 | 440 | 32.925 | 479 | 32.925 | 635 | 32.925 | 514
32.942 | 411 | 32.942 | 473 | 32.942 | 562 | 32.942 | 539
32.959 | 394 | 32.959 | 469 | 32.959 | 583 | 32.959 | 511
32.976 | 406 | 32.976 | 435 | 32.976 | 571 | 32.976 | 521
32.993 | 399 | 32.993 | 416 | 32.993 | 546 | 32.993 | 555
33.01 | 369 | 33.01 | 407 | 33.01 | 560 | 33.01 | 559
33.027 | 360 | 33.027 | 375 | 33.027 | 585 | 33.027 | 554
33.044 | 357 | 33.044 | 377 | 33.044 | 553 | 33.044 | 567
33.061 | 347 | 33.061 | 370 | 33.061 | 504 | 33.061 | 563
33.078 | 330 | 33.078 | 335 | 33.078 | 518 | 33.078 | 507
33.095 | 324 | 33.095 | 357 | 33.095 | 521 | 33.095 | 513
33.112 | 318 | 33.112 | 379 | 33.112 | 497 | 33.112 | 541
33.129 | 296 | 33.129 | 363 | 33.129 | 494 | 33.129 | 511
33.146 | 307 | 33.146 | 352 | 33.146 | 521 | 33.146 | 481
33.163 | 322 | 33.163 | 354 | 33.163 | 527 | 33.163 | 466
33.18 | 308 | 33.18 | 352 | 33.18 | 484 | 33.18 | 485
33.197 | 281 | 33.197 | 331 | 33.197 | 467 | 33.197 | 503
33.214 | 306 | 33.214 | 338 | 33.214 | 464 | 33.214 | 471
33.231 | 316 | 33.231 | 312 | 33.231 | 452 | 33.231 | 480
33.248 | 295 | 33.248 | 326 | 33.248 | 455 | 33.248 | 509
33.265 | 271 | 33.265 | 348 | 33.265 | 459 | 33.265 | 477
33.282 | 279 | 33.282 | 339 | 33.282 | 456 | 33.282 | 499
33.299 | 280 | 33.299 | 294 | 33.299 | 493 | 33.299 | 478
33.316 | 276 | 33.316 | 315 | 33.316 | 515 | 33.316 | 504
33.333 | 292 | 33.333 | 326 | 33.333 | 468 | 33.333 | 490
33.35 | 291 | 33.35 | 323 | 33.35 | 439 | 33.35 | 504
33.367 | 273 | 33.367 | 315 | 33.367 | 435 | 33.367 | 460
33.384 | 265 | 33.384 | 342 | 33.384 | 460 | 33.384 | 532
33.401 | 256 | 33.401 | 316 | 33.401 | 465 | 33.401 | 485
33.418 | 259 | 33.418 | 286 | 33.418 | 508 | 33.418 | 499
33.435 | 261 | 33.435 | 315 | 33.435 | 464 | 33.435 | 474
33.452 | 247 | 33.452 | 258 | 33.452 | 458 | 33.452 | 499
33.469 | 229 | 33.469 | 303 | 33.469 | 446 | 33.469 | 450
33.486 | 229 | 33.486 | 286 | 33.486 | 457 | 33.486 | 456
33.503 | 275 | 33.503 | 307 | 33.503 | 424 | 33.503 | 452
33.52 | 249 | 33.52 | 284 | 33.52 | 484 | 33.52 | 507
33.537 | 220 | 33.537 | 319 | 33.537 | 384 | 33.537 | 554
33.554 | 228 | 33.554 | 302 | 33.554 | 467 | 33.554 | 447
33.571 | 218 | 33.571 | 294 | 33.571 | 412 | 33.571 | 444
33.588 | 231 | 33.588 | 279 | 33.588 | 426 | 33.588 | 436
33.605 | 217 | 33.605 | 265 | 33.605 | 411 | 33.605 | 485
33.622 | 246 | 33.622 | 306 | 33.622 | 391 | 33.622 | 476
33.639 | 219 | 33.639 | 277 | 33.639 | 420 | 33.639 | 481
33.656 | 231 | 33.656 | 260 | 33.656 | 421 | 33.656 | 458
33.673 | 225 | 33.673 | 302 | 33.673 | 420 | 33.673 | 479
33.69 | 232 | 33.69 | 302 | 33.69 | 408 | 33.69 | 453
33.707 | 243 | 33.707 | 278 | 33.707 | 395 | 33.707 | 467
33.724 | 258 | 33.724 | 290 | 33.724 | 397 | 33.724 | 463
33.741 | 267 | 33.741 | 289 | 33.741 | 419 | 33.741 | 449
33.758 | 276 | 33.758 | 288 | 33.758 | 399 | 33.758 | 459
33.775 | 258 | 33.775 | 288 | 33.775 | 427 | 33.775 | 455
33.792 | 251 | 33.792 | 263 | 33.792 | 451 | 33.792 | 456
33.809 | 265 | 33.809 | 286 | 33.809 | 458 | 33.809 | 447
33.826 | 264 | 33.826 | 295 | 33.826 | 401 | 33.826 | 449
33.843 | 284 | 33.843 | 286 | 33.843 | 424 | 33.843 | 448
33.86 | 292 | 33.86 | 274 | 33.86 | 431 | 33.86 | 446
33.877 | 296 | 33.877 | 286 | 33.877 | 425 | 33.877 | 457
33.894 | 295 | 33.894 | 301 | 33.894 | 428 | 33.894 | 456
33.911 | 296 | 33.911 | 311 | 33.911 | 429 | 33.911 | 459
33.928 | 312 | 33.928 | 300 | 33.928 | 434 | 33.928 | 436
33.945 | 315 | 33.945 | 323 | 33.945 | 410 | 33.945 | 434
33.962 | 326 | 33.962 | 318 | 33.962 | 403 | 33.962 | 441
33.979 | 338 | 33.979 | 335 | 33.979 | 422 | 33.979 | 443
33.996 | 332 | 33.996 | 328 | 33.996 | 406 | 33.996 | 432
34.013 | 336 | 34.013 | 323 | 34.013 | 416 | 34.013 | 456
34.03 | 351 | 34.03 | 314 | 34.03 | 380 | 34.03 | 448
34.047 | 350 | 34.047 | 342 | 34.047 | 375 | 34.047 | 445
34.064 | 333 | 34.064 | 381 | 34.064 | 440 | 34.064 | 474
34.081 | 348 | 34.081 | 355 | 34.081 | 454 | 34.081 | 445
34.098 | 368 | 34.098 | 338 | 34.098 | 454 | 34.098 | 436
34.115 | 351 | 34.115 | 343 | 34.115 | 430 | 34.115 | 437
34.132 | 343 | 34.132 | 341 | 34.132 | 416 | 34.132 | 428
34.149 | 360 | 34.149 | 346 | 34.149 | 402 | 34.149 | 468
34.166 | 356 | 34.166 | 352 | 34.166 | 440 | 34.166 | 462
34.183 | 347 | 34.183 | 378 | 34.183 | 419 | 34.183 | 439
34.2 | 320 | 34.2 | 394 | 34.2 | 423 | 34.2 | 453
34.217 | 325 | 34.217 | 373 | 34.217 | 449 | 34.217 | 444
34.234 | 337 | 34.234 | 359 | 34.234 | 438 | 34.234 | 449
34.251 | 322 | 34.251 | 347 | 34.251 | 439 | 34.251 | 439
34.268 | 307 | 34.268 | 367 | 34.268 | 392 | 34.268 | 409
34.285 | 315 | 34.285 | 323 | 34.285 | 425 | 34.285 | 459
34.302 | 318 | 34.302 | 320 | 34.302 | 442 | 34.302 | 474
34.319 | 306 | 34.319 | 317 | 34.319 | 445 | 34.319 | 462
34.336 | 290 | 34.336 | 305 | 34.336 | 451 | 34.336 | 437
34.353 | 272 | 34.353 | 306 | 34.353 | 422 | 34.353 | 428
34.37 | 278 | 34.37 | 312 | 34.37 | 457 | 34.37 | 448
34.387 | 237 | 34.387 | 317 | 34.387 | 410 | 34.387 | 418
34.404 | 199 | 34.404 | 335 | 34.404 | 426 | 34.404 | 434
34.421 | 244 | 34.421 | 292 | 34.421 | 419 | 34.421 | 412
34.438 | 214 | 34.438 | 277 | 34.438 | 447 | 34.438 | 413
34.455 | 209 | 34.455 | 267 | 34.455 | 395 | 34.455 | 383
34.472 | 231 | 34.472 | 268 | 34.472 | 441 | 34.472 | 392
34.489 | 207 | 34.489 | 285 | 34.489 | 379 | 34.489 | 413
34.506 | 202 | 34.506 | 299 | 34.506 | 398 | 34.506 | 466
34.523 | 192 | 34.523 | 274 | 34.523 | 409 | 34.523 | 397
34.54 | 211 | 34.54 | 277 | 34.54 | 369 | 34.54 | 352
34.557 | 184 | 34.557 | 293 | 34.557 | 395 | 34.557 | 447
34.574 | 190 | 34.574 | 262 | 34.574 | 397 | 34.574 | 470
34.591 | 166 | 34.591 | 261 | 34.591 | 386 | 34.591 | 393
34.608 | 174 | 34.608 | 241 | 34.608 | 361 | 34.608 | 407
34.625 | 167 | 34.625 | 201 | 34.625 | 382 | 34.625 | 397
34.642 | 177 | 34.642 | 241 | 34.642 | 326 | 34.642 | 442
34.659 | 178 | 34.659 | 243 | 34.659 | 348 | 34.659 | 403
34.676 | 169 | 34.676 | 250 | 34.676 | 371 | 34.676 | 457
34.693 | 172 | 34.693 | 216 | 34.693 | 350 | 34.693 | 410
34.71 | 171 | 34.71 | 238 | 34.71 | 403 | 34.71 | 402
34.727 | 157 | 34.727 | 234 | 34.727 | 390 | 34.727 | 410
34.744 | 156 | 34.744 | 247 | 34.744 | 366 | 34.744 | 398
34.761 | 160 | 34.761 | 240 | 34.761 | 358 | 34.761 | 423
34.778 | 152 | 34.778 | 221 | 34.778 | 367 | 34.778 | 416
34.795 | 151 | 34.795 | 239 | 34.795 | 348 | 34.795 | 417
34.812 | 147 | 34.812 | 258 | 34.812 | 352 | 34.812 | 379
34.829 | 139 | 34.829 | 228 | 34.829 | 393 | 34.829 | 423
34.846 | 143 | 34.846 | 230 | 34.846 | 391 | 34.846 | 431
34.863 | 158 | 34.863 | 224 | 34.863 | 363 | 34.863 | 426
34.88 | 146 | 34.88 | 208 | 34.88 | 336 | 34.88 | 407
34.897 | 142 | 34.897 | 198 | 34.897 | 326 | 34.897 | 429
34.914 | 153 | 34.914 | 210 | 34.914 | 360 | 34.914 | 430
34.931 | 161 | 34.931 | 219 | 34.931 | 379 | 34.931 | 417
34.948 | 152 | 34.948 | 240 | 34.948 | 328 | 34.948 | 422
34.965 | 149 | 34.965 | 264 | 34.965 | 349 | 34.965 | 396
34.982 | 142 | 34.982 | 244 | 34.982 | 364 | 34.982 | 409
34.999 | 137 | 34.999 | 221 | 34.999 | 345 | 34.999 | 434
35.016 | 130 | 35.016 | 214 | 35.016 | 320 | 35.016 | 419
35.033 | 134 | 35.033 | 225 | 35.033 | 303 | 35.033 | 381
35.05 | 131 | 35.05 | 222 | 35.05 | 305 | 35.05 | 390
35.067 | 131 | 35.067 | 215 | 35.067 | 327 | 35.067 | 405
35.084 | 138 | 35.084 | 211 | 35.084 | 337 | 35.084 | 407
35.101 | 153 | 35.101 | 207 | 35.101 | 349 | 35.101 | 394
35.118 | 137 | 35.118 | 216 | 35.118 | 351 | 35.118 | 382
35.135 | 121 | 35.135 | 233 | 35.135 | 346 | 35.135 | 393
35.152 | 141 | 35.152 | 209 | 35.152 | 315 | 35.152 | 411
35.169 | 145 | 35.169 | 214 | 35.169 | 342 | 35.169 | 402
35.186 | 144 | 35.186 | 224 | 35.186 | 311 | 35.186 | 390
35.203 | 147 | 35.203 | 224 | 35.203 | 330 | 35.203 | 376
35.22 | 145 | 35.22 | 221 | 35.22 | 352 | 35.22 | 398
35.237 | 142 | 35.237 | 252 | 35.237 | 354 | 35.237 | 405
35.254 | 136 | 35.254 | 226 | 35.254 | 351 | 35.254 | 374
35.271 | 147 | 35.271 | 198 | 35.271 | 332 | 35.271 | 407
35.288 | 148 | 35.288 | 193 | 35.288 | 344 | 35.288 | 391
35.305 | 141 | 35.305 | 185 | 35.305 | 318 | 35.305 | 403
35.322 | 147 | 35.322 | 190 | 35.322 | 330 | 35.322 | 366
35.339 | 140 | 35.339 | 203 | 35.339 | 323 | 35.339 | 358
35.356 | 156 | 35.356 | 266 | 35.356 | 328 | 35.356 | 369
35.373 | 136 | 35.373 | 194 | 35.373 | 309 | 35.373 | 377
35.39 | 141 | 35.39 | 220 | 35.39 | 347 | 35.39 | 374
35.407 | 149 | 35.407 | 233 | 35.407 | 323 | 35.407 | 360
35.424 | 160 | 35.424 | 205 | 35.424 | 297 | 35.424 | 396
35.441 | 143 | 35.441 | 202 | 35.441 | 301 | 35.441 | 389
35.458 | 149 | 35.458 | 258 | 35.458 | 304 | 35.458 | 339
35.475 | 144 | 35.475 | 230 | 35.475 | 328 | 35.475 | 378
35.492 | 146 | 35.492 | 219 | 35.492 | 378 | 35.492 | 373
35.509 | 149 | 35.509 | 242 | 35.509 | 322 | 35.509 | 398
35.526 | 150 | 35.526 | 230 | 35.526 | 343 | 35.526 | 374
35.543 | 150 | 35.543 | 211 | 35.543 | 317 | 35.543 | 402
35.56 | 149 | 35.56 | 190 | 35.56 | 320 | 35.56 | 396
35.577 | 148 | 35.577 | 248 | 35.577 | 333 | 35.577 | 400
35.594 | 147 | 35.594 | 240 | 35.594 | 345 | 35.594 | 345
35.611 | 136 | 35.611 | 228 | 35.611 | 342 | 35.611 | 376
35.628 | 148 | 35.628 | 212 | 35.628 | 326 | 35.628 | 394
35.645 | 154 | 35.645 | 209 | 35.645 | 346 | 35.645 | 382
35.662 | 153 | 35.662 | 212 | 35.662 | 335 | 35.662 | 383
35.679 | 156 | 35.679 | 209 | 35.679 | 293 | 35.679 | 371
35.696 | 141 | 35.696 | 224 | 35.696 | 342 | 35.696 | 393
35.713 | 155 | 35.713 | 206 | 35.713 | 342 | 35.713 | 356
35.73 | 147 | 35.73 | 240 | 35.73 | 346 | 35.73 | 382
35.747 | 143 | 35.747 | 224 | 35.747 | 307 | 35.747 | 322
35.764 | 152 | 35.764 | 231 | 35.764 | 328 | 35.764 | 341
35.781 | 154 | 35.781 | 214 | 35.781 | 331 | 35.781 | 372
35.798 | 161 | 35.798 | 199 | 35.798 | 337 | 35.798 | 385
35.815 | 159 | 35.815 | 203 | 35.815 | 348 | 35.815 | 384
35.832 | 146 | 35.832 | 245 | 35.832 | 327 | 35.832 | 372
35.849 | 155 | 35.849 | 234 | 35.849 | 316 | 35.849 | 391
35.866 | 150 | 35.866 | 216 | 35.866 | 326 | 35.866 | 394
35.883 | 150 | 35.883 | 223 | 35.883 | 327 | 35.883 | 365
35.9 | 147 | 35.9 | 222 | 35.9 | 342 | 35.9 | 387
35.917 | 141 | 35.917 | 213 | 35.917 | 344 | 35.917 | 366
35.934 | 139 | 35.934 | 184 | 35.934 | 317 | 35.934 | 370
35.951 | 147 | 35.951 | 200 | 35.951 | 312 | 35.951 | 356
35.968 | 146 | 35.968 | 210 | 35.968 | 330 | 35.968 | 354
35.985 | 148 | 35.985 | 211 | 35.985 | 299 | 35.985 | 367
36.002 | 148 | 36.002 | 211 | 36.002 | 319 | 36.002 | 379
36.019 | 137 | 36.019 | 213 | 36.019 | 350 | 36.019 | 369
36.036 | 133 | 36.036 | 231 | 36.036 | 321 | 36.036 | 367
36.053 | 129 | 36.053 | 233 | 36.053 | 313 | 36.053 | 370
36.07 | 118 | 36.07 | 217 | 36.07 | 345 | 36.07 | 380
36.087 | 126 | 36.087 | 233 | 36.087 | 320 | 36.087 | 350
36.104 | 126 | 36.104 | 234 | 36.104 | 290 | 36.104 | 346
36.121 | 133 | 36.121 | 210 | 36.121 | 311 | 36.121 | 379
36.138 | 141 | 36.138 | 191 | 36.138 | 307 | 36.138 | 352
36.155 | 150 | 36.155 | 193 | 36.155 | 302 | 36.155 | 355
36.172 | 143 | 36.172 | 212 | 36.172 | 330 | 36.172 | 357
36.189 | 134 | 36.189 | 220 | 36.189 | 316 | 36.189 | 361
36.206 | 130 | 36.206 | 212 | 36.206 | 296 | 36.206 | 381
36.223 | 131 | 36.223 | 219 | 36.223 | 307 | 36.223 | 382
36.24 | 130 | 36.24 | 218 | 36.24 | 330 | 36.24 | 357
36.257 | 126 | 36.257 | 224 | 36.257 | 291 | 36.257 | 358
36.274 | 123 | 36.274 | 218 | 36.274 | 294 | 36.274 | 359
36.291 | 138 | 36.291 | 210 | 36.291 | 303 | 36.291 | 379
36.308 | 131 | 36.308 | 216 | 36.308 | 289 | 36.308 | 335
36.325 | 134 | 36.325 | 188 | 36.325 | 277 | 36.325 | 356
36.342 | 152 | 36.342 | 215 | 36.342 | 287 | 36.342 | 381
36.359 | 150 | 36.359 | 225 | 36.359 | 283 | 36.359 | 359
36.376 | 145 | 36.376 | 203 | 36.376 | 297 | 36.376 | 340
36.393 | 142 | 36.393 | 202 | 36.393 | 302 | 36.393 | 342
36.41 | 145 | 36.41 | 251 | 36.41 | 297 | 36.41 | 330
36.427 | 128 | 36.427 | 260 | 36.427 | 314 | 36.427 | 337
36.444 | 130 | 36.444 | 223 | 36.444 | 309 | 36.444 | 352
36.461 | 159 | 36.461 | 196 | 36.461 | 304 | 36.461 | 326
36.478 | 148 | 36.478 | 224 | 36.478 | 308 | 36.478 | 316
36.495 | 137 | 36.495 | 233 | 36.495 | 281 | 36.495 | 322
36.512 | 159 | 36.512 | 204 | 36.512 | 283 | 36.512 | 416
36.529 | 143 | 36.529 | 195 | 36.529 | 268 | 36.529 | 336
36.546 | 154 | 36.546 | 207 | 36.546 | 275 | 36.546 | 346
36.563 | 155 | 36.563 | 234 | 36.563 | 296 | 36.563 | 346
36.58 | 157 | 36.58 | 221 | 36.58 | 322 | 36.58 | 364
36.597 | 158 | 36.597 | 227 | 36.597 | 307 | 36.597 | 344
36.614 | 168 | 36.614 | 216 | 36.614 | 297 | 36.614 | 346
36.631 | 190 | 36.631 | 240 | 36.631 | 324 | 36.631 | 379
36.648 | 190 | 36.648 | 225 | 36.648 | 330 | 36.648 | 368
36.665 | 188 | 36.665 | 201 | 36.665 | 347 | 36.665 | 335
36.682 | 170 | 36.682 | 203 | 36.682 | 280 | 36.682 | 340
36.699 | 216 | 36.699 | 228 | 36.699 | 311 | 36.699 | 336
36.716 | 204 | 36.716 | 241 | 36.716 | 314 | 36.716 | 322
36.733 | 206 | 36.733 | 225 | 36.733 | 320 | 36.733 | 337
36.75 | 192 | 36.75 | 209 | 36.75 | 307 | 36.75 | 337
36.767 | 198 | 36.767 | 229 | 36.767 | 305 | 36.767 | 310
36.784 | 225 | 36.784 | 239 | 36.784 | 308 | 36.784 | 322
36.801 | 234 | 36.801 | 220 | 36.801 | 321 | 36.801 | 324
36.818 | 220 | 36.818 | 240 | 36.818 | 327 | 36.818 | 342
36.835 | 222 | 36.835 | 233 | 36.835 | 339 | 36.835 | 348
36.852 | 210 | 36.852 | 261 | 36.852 | 316 | 36.852 | 354
36.869 | 211 | 36.869 | 240 | 36.869 | 313 | 36.869 | 364
36.886 | 223 | 36.886 | 236 | 36.886 | 332 | 36.886 | 352
36.903 | 229 | 36.903 | 258 | 36.903 | 319 | 36.903 | 326
36.92 | 230 | 36.92 | 264 | 36.92 | 309 | 36.92 | 337
36.937 | 222 | 36.937 | 272 | 36.937 | 334 | 36.937 | 336
36.954 | 220 | 36.954 | 278 | 36.954 | 330 | 36.954 | 333
36.971 | 205 | 36.971 | 261 | 36.971 | 307 | 36.971 | 343
36.988 | 193 | 36.988 | 277 | 36.988 | 303 | 36.988 | 358
37.005 | 209 | 37.005 | 264 | 37.005 | 307 | 37.005 | 338
37.022 | 214 | 37.022 | 248 | 37.022 | 315 | 37.022 | 305
37.039 | 211 | 37.039 | 258 | 37.039 | 323 | 37.039 | 305
37.056 | 214 | 37.056 | 236 | 37.056 | 325 | 37.056 | 316
37.073 | 198 | 37.073 | 235 | 37.073 | 314 | 37.073 | 341
37.09 | 190 | 37.09 | 229 | 37.09 | 323 | 37.09 | 361
37.107 | 186 | 37.107 | 231 | 37.107 | 334 | 37.107 | 368
37.124 | 183 | 37.124 | 251 | 37.124 | 326 | 37.124 | 343
37.141 | 195 | 37.141 | 252 | 37.141 | 289 | 37.141 | 346
37.158 | 187 | 37.158 | 225 | 37.158 | 278 | 37.158 | 364
37.175 | 189 | 37.175 | 220 | 37.175 | 293 | 37.175 | 334
37.192 | 177 | 37.192 | 222 | 37.192 | 314 | 37.192 | 348
37.209 | 159 | 37.209 | 197 | 37.209 | 322 | 37.209 | 377
37.226 | 159 | 37.226 | 213 | 37.226 | 299 | 37.226 | 330
37.243 | 163 | 37.243 | 228 | 37.243 | 310 | 37.243 | 329
37.26 | 153 | 37.26 | 212 | 37.26 | 337 | 37.26 | 349
37.277 | 158 | 37.277 | 209 | 37.277 | 315 | 37.277 | 336
37.294 | 157 | 37.294 | 215 | 37.294 | 296 | 37.294 | 355
37.311 | 170 | 37.311 | 231 | 37.311 | 291 | 37.311 | 307
37.328 | 158 | 37.328 | 217 | 37.328 | 330 | 37.328 | 338
37.345 | 147 | 37.345 | 199 | 37.345 | 318 | 37.345 | 352
37.362 | 143 | 37.362 | 200 | 37.362 | 311 | 37.362 | 314
37.379 | 165 | 37.379 | 195 | 37.379 | 283 | 37.379 | 353
37.396 | 164 | 37.396 | 226 | 37.396 | 326 | 37.396 | 360
37.413 | 146 | 37.413 | 233 | 37.413 | 279 | 37.413 | 361
37.43 | 154 | 37.43 | 223 | 37.43 | 298 | 37.43 | 302
37.447 | 159 | 37.447 | 176 | 37.447 | 295 | 37.447 | 299
37.464 | 162 | 37.464 | 216 | 37.464 | 308 | 37.464 | 329
37.481 | 148 | 37.481 | 215 | 37.481 | 304 | 37.481 | 283
37.498 | 158 | 37.498 | 242 | 37.498 | 304 | 37.498 | 329
37.515 | 172 | 37.515 | 198 | 37.515 | 315 | 37.515 | 354
37.532 | 161 | 37.532 | 198 | 37.532 | 335 | 37.532 | 338
37.549 | 141 | 37.549 | 227 | 37.549 | 307 | 37.549 | 327
37.566 | 158 | 37.566 | 203 | 37.566 | 303 | 37.566 | 361
37.583 | 146 | 37.583 | 199 | 37.583 | 303 | 37.583 | 311
37.6 | 151 | 37.6 | 203 | 37.6 | 298 | 37.6 | 340
37.617 | 146 | 37.617 | 205 | 37.617 | 272 | 37.617 | 338
37.634 | 147 | 37.634 | 190 | 37.634 | 293 | 37.634 | 286
37.651 | 149 | 37.651 | 192 | 37.651 | 295 | 37.651 | 327
37.668 | 132 | 37.668 | 198 | 37.668 | 302 | 37.668 | 313
37.685 | 142 | 37.685 | 197 | 37.685 | 287 | 37.685 | 350
37.702 | 147 | 37.702 | 215 | 37.702 | 285 | 37.702 | 343
37.719 | 139 | 37.719 | 199 | 37.719 | 303 | 37.719 | 359
37.736 | 142 | 37.736 | 200 | 37.736 | 316 | 37.736 | 356
37.753 | 148 | 37.753 | 212 | 37.753 | 295 | 37.753 | 346
37.77 | 153 | 37.77 | 204 | 37.77 | 299 | 37.77 | 309
37.787 | 147 | 37.787 | 205 | 37.787 | 299 | 37.787 | 312
37.804 | 156 | 37.804 | 212 | 37.804 | 296 | 37.804 | 345
37.821 | 149 | 37.821 | 193 | 37.821 | 274 | 37.821 | 345
37.838 | 159 | 37.838 | 181 | 37.838 | 278 | 37.838 | 352
37.855 | 155 | 37.855 | 196 | 37.855 | 297 | 37.855 | 344
37.872 | 157 | 37.872 | 218 | 37.872 | 299 | 37.872 | 328
37.889 | 169 | 37.889 | 206 | 37.889 | 300 | 37.889 | 324
37.906 | 160 | 37.906 | 206 | 37.906 | 300 | 37.906 | 337
37.923 | 170 | 37.923 | 219 | 37.923 | 308 | 37.923 | 335
37.94 | 179 | 37.94 | 237 | 37.94 | 298 | 37.94 | 327
37.957 | 162 | 37.957 | 234 | 37.957 | 284 | 37.957 | 342
37.974 | 158 | 37.974 | 225 | 37.974 | 317 | 37.974 | 310
37.991 | 159 | 37.991 | 233 | 37.991 | 328 | 37.991 | 294
38.008 | 153 | 38.008 | 229 | 38.008 | 310 | 38.008 | 324
38.025 | 152 | 38.025 | 205 | 38.025 | 312 | 38.025 | 329
38.042 | 163 | 38.042 | 210 | 38.042 | 316 | 38.042 | 292
38.059 | 178 | 38.059 | 236 | 38.059 | 290 | 38.059 | 304
38.076 | 181 | 38.076 | 234 | 38.076 | 300 | 38.076 | 333
38.093 | 176 | 38.093 | 238 | 38.093 | 307 | 38.093 | 321
38.11 | 179 | 38.11 | 228 | 38.11 | 304 | 38.11 | 304
38.127 | 183 | 38.127 | 219 | 38.127 | 327 | 38.127 | 306
38.144 | 185 | 38.144 | 238 | 38.144 | 315 | 38.144 | 309
38.161 | 183 | 38.161 | 264 | 38.161 | 295 | 38.161 | 314
38.178 | 179 | 38.178 | 235 | 38.178 | 323 | 38.178 | 302
38.195 | 198 | 38.195 | 242 | 38.195 | 319 | 38.195 | 291
38.212 | 192 | 38.212 | 238 | 38.212 | 307 | 38.212 | 327
38.229 | 186 | 38.229 | 239 | 38.229 | 309 | 38.229 | 302
38.246 | 204 | 38.246 | 222 | 38.246 | 314 | 38.246 | 304
38.263 | 221 | 38.263 | 243 | 38.263 | 320 | 38.263 | 319
38.28 | 204 | 38.28 | 253 | 38.28 | 283 | 38.28 | 316
38.297 | 232 | 38.297 | 254 | 38.297 | 306 | 38.297 | 281
38.314 | 227 | 38.314 | 261 | 38.314 | 306 | 38.314 | 323
38.331 | 239 | 38.331 | 251 | 38.331 | 312 | 38.331 | 289
38.348 | 250 | 38.348 | 271 | 38.348 | 315 | 38.348 | 320
38.365 | 235 | 38.365 | 237 | 38.365 | 278 | 38.365 | 282
38.382 | 251 | 38.382 | 286 | 38.382 | 321 | 38.382 | 308
38.399 | 229 | 38.399 | 261 | 38.399 | 296 | 38.399 | 299
38.416 | 249 | 38.416 | 289 | 38.416 | 317 | 38.416 | 340
38.433 | 258 | 38.433 | 269 | 38.433 | 343 | 38.433 | 344
38.45 | 259 | 38.45 | 284 | 38.45 | 356 | 38.45 | 262
38.467 | 254 | 38.467 | 261 | 38.467 | 344 | 38.467 | 326
38.484 | 280 | 38.484 | 285 | 38.484 | 298 | 38.484 | 347
38.501 | 275 | 38.501 | 317 | 38.501 | 276 | 38.501 | 332
38.518 | 330 | 38.518 | 263 | 38.518 | 329 | 38.518 | 286
38.535 | 274 | 38.535 | 304 | 38.535 | 336 | 38.535 | 297
38.552 | 276 | 38.552 | 299 | 38.552 | 329 | 38.552 | 289
38.569 | 304 | 38.569 | 283 | 38.569 | 344 | 38.569 | 317
38.586 | 332 | 38.586 | 288 | 38.586 | 365 | 38.586 | 344
38.603 | 313 | 38.603 | 329 | 38.603 | 376 | 38.603 | 318
38.62 | 300 | 38.62 | 345 | 38.62 | 359 | 38.62 | 303
38.637 | 316 | 38.637 | 331 | 38.637 | 350 | 38.637 | 306
38.654 | 332 | 38.654 | 323 | 38.654 | 328 | 38.654 | 321
38.671 | 325 | 38.671 | 338 | 38.671 | 333 | 38.671 | 333
38.688 | 333 | 38.688 | 331 | 38.688 | 349 | 38.688 | 328
38.705 | 334 | 38.705 | 333 | 38.705 | 345 | 38.705 | 311
38.722 | 357 | 38.722 | 333 | 38.722 | 366 | 38.722 | 336
38.739 | 368 | 38.739 | 341 | 38.739 | 354 | 38.739 | 334
38.756 | 356 | 38.756 | 353 | 38.756 | 367 | 38.756 | 321
38.773 | 353 | 38.773 | 335 | 38.773 | 374 | 38.773 | 328
38.79 | 352 | 38.79 | 325 | 38.79 | 355 | 38.79 | 330
38.807 | 380 | 38.807 | 333 | 38.807 | 364 | 38.807 | 327
38.824 | 392 | 38.824 | 346 | 38.824 | 398 | 38.824 | 320
38.841 | 376 | 38.841 | 361 | 38.841 | 400 | 38.841 | 286
38.858 | 371 | 38.858 | 375 | 38.858 | 377 | 38.858 | 285
38.875 | 369 | 38.875 | 369 | 38.875 | 374 | 38.875 | 322
38.892 | 385 | 38.892 | 377 | 38.892 | 344 | 38.892 | 325
38.909 | 379 | 38.909 | 364 | 38.909 | 343 | 38.909 | 336
38.926 | 363 | 38.926 | 366 | 38.926 | 362 | 38.926 | 321
38.943 | 360 | 38.943 | 366 | 38.943 | 375 | 38.943 | 294
38.96 | 366 | 38.96 | 365 | 38.96 | 399 | 38.96 | 295
38.977 | 383 | 38.977 | 353 | 38.977 | 368 | 38.977 | 339
38.994 | 372 | 38.994 | 381 | 38.994 | 359 | 38.994 | 355
39.011 | 374 | 39.011 | 385 | 39.011 | 380 | 39.011 | 346
39.028 | 384 | 39.028 | 347 | 39.028 | 377 | 39.028 | 324
39.045 | 365 | 39.045 | 360 | 39.045 | 388 | 39.045 | 306
39.062 | 377 | 39.062 | 354 | 39.062 | 408 | 39.062 | 288
39.079 | 378 | 39.079 | 337 | 39.079 | 414 | 39.079 | 298
39.096 | 358 | 39.096 | 361 | 39.096 | 390 | 39.096 | 328
39.113 | 353 | 39.113 | 377 | 39.113 | 373 | 39.113 | 337
39.13 | 344 | 39.13 | 359 | 39.13 | 350 | 39.13 | 333
39.147 | 328 | 39.147 | 363 | 39.147 | 315 | 39.147 | 330
39.164 | 320 | 39.164 | 359 | 39.164 | 362 | 39.164 | 321
39.181 | 339 | 39.181 | 326 | 39.181 | 381 | 39.181 | 322
39.198 | 325 | 39.198 | 382 | 39.198 | 396 | 39.198 | 329
39.215 | 307 | 39.215 | 336 | 39.215 | 381 | 39.215 | 302
39.232 | 322 | 39.232 | 319 | 39.232 | 360 | 39.232 | 300
39.249 | 326 | 39.249 | 340 | 39.249 | 364 | 39.249 | 329
39.266 | 339 | 39.266 | 312 | 39.266 | 391 | 39.266 | 335
39.283 | 323 | 39.283 | 305 | 39.283 | 374 | 39.283 | 325
39.3 | 304 | 39.3 | 335 | 39.3 | 368 | 39.3 | 296
39.317 | 321 | 39.317 | 314 | 39.317 | 376 | 39.317 | 322
39.334 | 295 | 39.334 | 313 | 39.334 | 362 | 39.334 | 324
39.351 | 325 | 39.351 | 333 | 39.351 | 370 | 39.351 | 347
39.368 | 298 | 39.368 | 305 | 39.368 | 360 | 39.368 | 307
39.385 | 308 | 39.385 | 309 | 39.385 | 355 | 39.385 | 301
39.402 | 294 | 39.402 | 311 | 39.402 | 353 | 39.402 | 344
39.419 | 309 | 39.419 | 270 | 39.419 | 374 | 39.419 | 288
39.436 | 297 | 39.436 | 295 | 39.436 | 372 | 39.436 | 310
39.453 | 306 | 39.453 | 307 | 39.453 | 360 | 39.453 | 291
39.47 | 322 | 39.47 | 319 | 39.47 | 349 | 39.47 | 351
39.487 | 303 | 39.487 | 307 | 39.487 | 375 | 39.487 | 326
39.504 | 337 | 39.504 | 325 | 39.504 | 353 | 39.504 | 293
39.521 | 342 | 39.521 | 291 | 39.521 | 390 | 39.521 | 346
39.538 | 364 | 39.538 | 313 | 39.538 | 372 | 39.538 | 285
39.555 | 346 | 39.555 | 304 | 39.555 | 320 | 39.555 | 318
39.572 | 357 | 39.572 | 330 | 39.572 | 353 | 39.572 | 302
39.589 | 346 | 39.589 | 330 | 39.589 | 372 | 39.589 | 319
39.606 | 384 | 39.606 | 356 | 39.606 | 419 | 39.606 | 290
39.623 | 421 | 39.623 | 324 | 39.623 | 382 | 39.623 | 335
39.64 | 443 | 39.64 | 338 | 39.64 | 354 | 39.64 | 324
39.657 | 434 | 39.657 | 320 | 39.657 | 362 | 39.657 | 319
39.674 | 446 | 39.674 | 329 | 39.674 | 364 | 39.674 | 312
39.691 | 500 | 39.691 | 362 | 39.691 | 398 | 39.691 | 343
39.708 | 504 | 39.708 | 374 | 39.708 | 422 | 39.708 | 338
39.725 | 511 | 39.725 | 400 | 39.725 | 404 | 39.725 | 325
39.742 | 520 | 39.742 | 435 | 39.742 | 400 | 39.742 | 307
39.759 | 544 | 39.759 | 412 | 39.759 | 451 | 39.759 | 297
39.776 | 576 | 39.776 | 393 | 39.776 | 426 | 39.776 | 306
39.793 | 639 | 39.793 | 413 | 39.793 | 431 | 39.793 | 330
39.81 | 674 | 39.81 | 435 | 39.81 | 427 | 39.81 | 328
39.827 | 674 | 39.827 | 447 | 39.827 | 450 | 39.827 | 318
39.844 | 689 | 39.844 | 494 | 39.844 | 441 | 39.844 | 332
39.861 | 719 | 39.861 | 532 | 39.861 | 455 | 39.861 | 319
39.878 | 759 | 39.878 | 561 | 39.878 | 455 | 39.878 | 338
39.895 | 750 | 39.895 | 551 | 39.895 | 455 | 39.895 | 337
39.912 | 741 | 39.912 | 538 | 39.912 | 475 | 39.912 | 323
39.929 | 785 | 39.929 | 555 | 39.929 | 493 | 39.929 | 330
39.946 | 778 | 39.946 | 558 | 39.946 | 482 | 39.946 | 327
39.963 | 775 | 39.963 | 535 | 39.963 | 464 | 39.963 | 322
39.98 | 758 | 39.98 | 535 | 39.98 | 481 | 39.98 | 322
39.997 | 776 | 39.997 | 556 | 39.997 | 497 | 39.997 | 318
40.014 | 773 | 40.014 | 560 | 40.014 | 498 | 40.014 | 311
40.031 | 734 | 40.031 | 528 | 40.031 | 482 | 40.031 | 326
40.048 | 753 | 40.048 | 505 | 40.048 | 499 | 40.048 | 346
40.065 | 733 | 40.065 | 501 | 40.065 | 512 | 40.065 | 320
40.082 | 685 | 40.082 | 518 | 40.082 | 506 | 40.082 | 314
40.099 | 675 | 40.099 | 507 | 40.099 | 487 | 40.099 | 294
40.116 | 663 | 40.116 | 484 | 40.116 | 491 | 40.116 | 327
40.133 | 656 | 40.133 | 491 | 40.133 | 499 | 40.133 | 346
40.15 | 669 | 40.15 | 486 | 40.15 | 517 | 40.15 | 339
40.167 | 645 | 40.167 | 453 | 40.167 | 527 | 40.167 | 316
40.184 | 649 | 40.184 | 436 | 40.184 | 469 | 40.184 | 350
40.201 | 682 | 40.201 | 431 | 40.201 | 462 | 40.201 | 323
40.218 | 689 | 40.218 | 443 | 40.218 | 507 | 40.218 | 335
40.235 | 724 | 40.235 | 437 | 40.235 | 472 | 40.235 | 339
40.252 | 718 | 40.252 | 432 | 40.252 | 483 | 40.252 | 333
40.269 | 765 | 40.269 | 441 | 40.269 | 458 | 40.269 | 361
40.286 | 764 | 40.286 | 473 | 40.286 | 455 | 40.286 | 355
40.303 | 821 | 40.303 | 514 | 40.303 | 502 | 40.303 | 317
40.32 | 827 | 40.32 | 477 | 40.32 | 478 | 40.32 | 335
40.337 | 878 | 40.337 | 528 | 40.337 | 507 | 40.337 | 356
40.354 | 938 | 40.354 | 541 | 40.354 | 496 | 40.354 | 344
40.371 | 997 | 40.371 | 536 | 40.371 | 499 | 40.371 | 357
40.388 | 980 | 40.388 | 600 | 40.388 | 592 | 40.388 | 362
40.405 | 954 | 40.405 | 628 | 40.405 | 530 | 40.405 | 344
40.422 | 1016 | 40.422 | 609 | 40.422 | 561 | 40.422 | 313
40.439 | 998 | 40.439 | 602 | 40.439 | 580 | 40.439 | 359
40.456 | 954 | 40.456 | 570 | 40.456 | 593 | 40.456 | 331
40.473 | 936 | 40.473 | 659 | 40.473 | 540 | 40.473 | 377
40.49 | 878 | 40.49 | 629 | 40.49 | 587 | 40.49 | 354
40.507 | 918 | 40.507 | 638 | 40.507 | 640 | 40.507 | 331
40.524 | 889 | 40.524 | 613 | 40.524 | 609 | 40.524 | 345
40.541 | 827 | 40.541 | 595 | 40.541 | 661 | 40.541 | 381
40.558 | 846 | 40.558 | 631 | 40.558 | 647 | 40.558 | 342
40.575 | 843 | 40.575 | 522 | 40.575 | 634 | 40.575 | 339
40.592 | 796 | 40.592 | 552 | 40.592 | 586 | 40.592 | 348
40.609 | 788 | 40.609 | 510 | 40.609 | 619 | 40.609 | 345
40.626 | 798 | 40.626 | 504 | 40.626 | 621 | 40.626 | 379
40.643 | 829 | 40.643 | 577 | 40.643 | 578 | 40.643 | 359
40.66 | 873 | 40.66 | 531 | 40.66 | 560 | 40.66 | 392
40.677 | 887 | 40.677 | 531 | 40.677 | 568 | 40.677 | 352
40.694 | 955 | 40.694 | 581 | 40.694 | 618 | 40.694 | 394
40.711 | 1008 | 40.711 | 571 | 40.711 | 584 | 40.711 | 381
40.728 | 1024 | 40.728 | 574 | 40.728 | 543 | 40.728 | 368
40.745 | 1104 | 40.745 | 600 | 40.745 | 587 | 40.745 | 368
40.762 | 1161 | 40.762 | 629 | 40.762 | 592 | 40.762 | 393
40.779 | 1207 | 40.779 | 651 | 40.779 | 578 | 40.779 | 369
40.796 | 1260 | 40.796 | 692 | 40.796 | 603 | 40.796 | 365
40.813 | 1283 | 40.813 | 718 | 40.813 | 586 | 40.813 | 385
40.83 | 1286 | 40.83 | 732 | 40.83 | 575 | 40.83 | 405
40.847 | 1345 | 40.847 | 758 | 40.847 | 606 | 40.847 | 376
40.864 | 1357 | 40.864 | 782 | 40.864 | 616 | 40.864 | 364
40.881 | 1292 | 40.881 | 774 | 40.881 | 625 | 40.881 | 373
40.898 | 1227 | 40.898 | 793 | 40.898 | 670 | 40.898 | 361
40.915 | 1220 | 40.915 | 845 | 40.915 | 677 | 40.915 | 360
40.932 | 1185 | 40.932 | 816 | 40.932 | 701 | 40.932 | 373
40.949 | 1110 | 40.949 | 787 | 40.949 | 692 | 40.949 | 355
40.966 | 1060 | 40.966 | 787 | 40.966 | 667 | 40.966 | 357
40.983 | 988 | 40.983 | 711 | 40.983 | 664 | 40.983 | 380
41 | 920 | 41 | 693 | 41 | 660 | 41 | 372
41.017 | 849 | 41.017 | 645 | 41.017 | 668 | 41.017 | 364
41.034 | 776 | 41.034 | 575 | 41.034 | 656 | 41.034 | 347
41.051 | 729 | 41.051 | 559 | 41.051 | 639 | 41.051 | 352
41.068 | 687 | 41.068 | 544 | 41.068 | 610 | 41.068 | 366
41.085 | 607 | 41.085 | 527 | 41.085 | 591 | 41.085 | 353
41.102 | 572 | 41.102 | 493 | 41.102 | 566 | 41.102 | 348
41.119 | 549 | 41.119 | 458 | 41.119 | 568 | 41.119 | 329
41.136 | 492 | 41.136 | 440 | 41.136 | 549 | 41.136 | 330
41.153 | 461 | 41.153 | 433 | 41.153 | 512 | 41.153 | 320
41.17 | 445 | 41.17 | 393 | 41.17 | 518 | 41.17 | 338
41.187 | 376 | 41.187 | 363 | 41.187 | 485 | 41.187 | 320
41.204 | 344 | 41.204 | 304 | 41.204 | 482 | 41.204 | 308
41.221 | 339 | 41.221 | 363 | 41.221 | 462 | 41.221 | 337
41.238 | 322 | 41.238 | 332 | 41.238 | 403 | 41.238 | 334
41.255 | 296 | 41.255 | 306 | 41.255 | 422 | 41.255 | 317
41.272 | 293 | 41.272 | 293 | 41.272 | 416 | 41.272 | 303
41.289 | 277 | 41.289 | 310 | 41.289 | 422 | 41.289 | 335
41.306 | 281 | 41.306 | 313 | 41.306 | 387 | 41.306 | 338
41.323 | 258 | 41.323 | 260 | 41.323 | 367 | 41.323 | 314
41.34 | 237 | 41.34 | 270 | 41.34 | 368 | 41.34 | 339
41.357 | 216 | 41.357 | 259 | 41.357 | 373 | 41.357 | 292
41.374 | 242 | 41.374 | 270 | 41.374 | 370 | 41.374 | 318
41.391 | 204 | 41.391 | 230 | 41.391 | 313 | 41.391 | 293
41.408 | 200 | 41.408 | 238 | 41.408 | 347 | 41.408 | 274
41.425 | 218 | 41.425 | 253 | 41.425 | 329 | 41.425 | 275
41.442 | 204 | 41.442 | 253 | 41.442 | 323 | 41.442 | 298
41.459 | 198 | 41.459 | 233 | 41.459 | 367 | 41.459 | 322
41.476 | 198 | 41.476 | 259 | 41.476 | 314 | 41.476 | 284
41.493 | 199 | 41.493 | 229 | 41.493 | 312 | 41.493 | 306
41.51 | 181 | 41.51 | 235 | 41.51 | 292 | 41.51 | 316
41.527 | 189 | 41.527 | 221 | 41.527 | 314 | 41.527 | 289
41.544 | 182 | 41.544 | 242 | 41.544 | 318 | 41.544 | 296
41.561 | 177 | 41.561 | 200 | 41.561 | 323 | 41.561 | 301
41.578 | 176 | 41.578 | 193 | 41.578 | 293 | 41.578 | 302
41.595 | 171 | 41.595 | 192 | 41.595 | 319 | 41.595 | 331
41.612 | 163 | 41.612 | 197 | 41.612 | 284 | 41.612 | 310
41.629 | 182 | 41.629 | 183 | 41.629 | 301 | 41.629 | 271
41.646 | 178 | 41.646 | 187 | 41.646 | 288 | 41.646 | 262
41.663 | 168 | 41.663 | 192 | 41.663 | 259 | 41.663 | 305
41.68 | 161 | 41.68 | 211 | 41.68 | 282 | 41.68 | 290
41.697 | 167 | 41.697 | 220 | 41.697 | 288 | 41.697 | 308
41.714 | 158 | 41.714 | 204 | 41.714 | 287 | 41.714 | 324
41.731 | 165 | 41.731 | 191 | 41.731 | 261 | 41.731 | 304
41.748 | 168 | 41.748 | 200 | 41.748 | 268 | 41.748 | 295
41.765 | 173 | 41.765 | 197 | 41.765 | 269 | 41.765 | 307
41.782 | 179 | 41.782 | 198 | 41.782 | 275 | 41.782 | 312
41.799 | 170 | 41.799 | 209 | 41.799 | 275 | 41.799 | 318
41.816 | 164 | 41.816 | 210 | 41.816 | 271 | 41.816 | 305
41.833 | 167 | 41.833 | 191 | 41.833 | 277 | 41.833 | 292
41.85 | 170 | 41.85 | 186 | 41.85 | 283 | 41.85 | 289
41.867 | 169 | 41.867 | 190 | 41.867 | 282 | 41.867 | 285
41.884 | 165 | 41.884 | 195 | 41.884 | 296 | 41.884 | 296
41.901 | 162 | 41.901 | 189 | 41.901 | 316 | 41.901 | 318
41.918 | 162 | 41.918 | 184 | 41.918 | 304 | 41.918 | 312
41.935 | 155 | 41.935 | 191 | 41.935 | 305 | 41.935 | 291
41.952 | 150 | 41.952 | 178 | 41.952 | 299 | 41.952 | 302
41.969 | 155 | 41.969 | 175 | 41.969 | 281 | 41.969 | 304
41.986 | 154 | 41.986 | 191 | 41.986 | 294 | 41.986 | 316
42.003 | 156 | 42.003 | 193 | 42.003 | 285 | 42.003 | 305
42.02 | 152 | 42.02 | 184 | 42.02 | 285 | 42.02 | 289
42.037 | 153 | 42.037 | 170 | 42.037 | 277 | 42.037 | 291
42.054 | 159 | 42.054 | 189 | 42.054 | 264 | 42.054 | 290
42.071 | 166 | 42.071 | 179 | 42.071 | 258 | 42.071 | 277
42.088 | 165 | 42.088 | 181 | 42.088 | 274 | 42.088 | 309
42.105 | 163 | 42.105 | 195 | 42.105 | 267 | 42.105 | 309
42.122 | 167 | 42.122 | 188 | 42.122 | 275 | 42.122 | 299
42.139 | 183 | 42.139 | 182 | 42.139 | 280 | 42.139 | 290
42.156 | 181 | 42.156 | 202 | 42.156 | 294 | 42.156 | 270
42.173 | 181 | 42.173 | 190 | 42.173 | 269 | 42.173 | 258
42.19 | 168 | 42.19 | 204 | 42.19 | 266 | 42.19 | 269
42.207 | 170 | 42.207 | 194 | 42.207 | 252 | 42.207 | 295
42.224 | 181 | 42.224 | 167 | 42.224 | 259 | 42.224 | 303
42.241 | 171 | 42.241 | 184 | 42.241 | 266 | 42.241 | 255
42.258 | 180 | 42.258 | 199 | 42.258 | 257 | 42.258 | 279
42.275 | 177 | 42.275 | 194 | 42.275 | 240 | 42.275 | 254
42.292 | 180 | 42.292 | 193 | 42.292 | 250 | 42.292 | 221
42.309 | 191 | 42.309 | 176 | 42.309 | 266 | 42.309 | 254
42.326 | 185 | 42.326 | 184 | 42.326 | 272 | 42.326 | 260
42.343 | 187 | 42.343 | 179 | 42.343 | 237 | 42.343 | 274
42.36 | 213 | 42.36 | 200 | 42.36 | 261 | 42.36 | 234
42.377 | 204 | 42.377 | 199 | 42.377 | 256 | 42.377 | 232
42.394 | 251 | 42.394 | 191 | 42.394 | 288 | 42.394 | 270
42.411 | 204 | 42.411 | 177 | 42.411 | 250 | 42.411 | 288
42.428 | 224 | 42.428 | 200 | 42.428 | 297 | 42.428 | 265
42.445 | 251 | 42.445 | 184 | 42.445 | 258 | 42.445 | 250
42.462 | 246 | 42.462 | 172 | 42.462 | 278 | 42.462 | 267
42.479 | 272 | 42.479 | 220 | 42.479 | 278 | 42.479 | 236
42.496 | 280 | 42.496 | 209 | 42.496 | 256 | 42.496 | 251
42.513 | 311 | 42.513 | 196 | 42.513 | 280 | 42.513 | 262
42.53 | 303 | 42.53 | 217 | 42.53 | 274 | 42.53 | 275
42.547 | 319 | 42.547 | 240 | 42.547 | 307 | 42.547 | 268
42.564 | 328 | 42.564 | 254 | 42.564 | 288 | 42.564 | 295
42.581 | 375 | 42.581 | 237 | 42.581 | 300 | 42.581 | 269
42.598 | 372 | 42.598 | 240 | 42.598 | 297 | 42.598 | 255
42.615 | 416 | 42.615 | 256 | 42.615 | 321 | 42.615 | 266
42.632 | 409 | 42.632 | 288 | 42.632 | 332 | 42.632 | 285
42.649 | 459 | 42.649 | 302 | 42.649 | 314 | 42.649 | 270
42.666 | 467 | 42.666 | 284 | 42.666 | 314 | 42.666 | 275
42.683 | 477 | 42.683 | 316 | 42.683 | 333 | 42.683 | 290
42.7 | 483 | 42.7 | 312 | 42.7 | 350 | 42.7 | 288
42.717 | 505 | 42.717 | 350 | 42.717 | 374 | 42.717 | 274
42.734 | 544 | 42.734 | 310 | 42.734 | 419 | 42.734 | 287
42.751 | 571 | 42.751 | 308 | 42.751 | 399 | 42.751 | 281
42.768 | 558 | 42.768 | 348 | 42.768 | 390 | 42.768 | 270
42.785 | 563 | 42.785 | 358 | 42.785 | 373 | 42.785 | 304
42.802 | 597 | 42.802 | 361 | 42.802 | 390 | 42.802 | 332
42.819 | 600 | 42.819 | 394 | 42.819 | 380 | 42.819 | 332
42.836 | 591 | 42.836 | 388 | 42.836 | 367 | 42.836 | 304
42.853 | 593 | 42.853 | 371 | 42.853 | 372 | 42.853 | 264
42.87 | 613 | 42.87 | 348 | 42.87 | 366 | 42.87 | 272
42.887 | 611 | 42.887 | 377 | 42.887 | 363 | 42.887 | 273
42.904 | 592 | 42.904 | 406 | 42.904 | 415 | 42.904 | 283
42.921 | 584 | 42.921 | 395 | 42.921 | 416 | 42.921 | 284
42.938 | 589 | 42.938 | 428 | 42.938 | 420 | 42.938 | 275
42.955 | 584 | 42.955 | 423 | 42.955 | 430 | 42.955 | 296
42.972 | 569 | 42.972 | 408 | 42.972 | 421 | 42.972 | 314
42.989 | 554 | 42.989 | 400 | 42.989 | 411 | 42.989 | 299
43.006 | 543 | 43.006 | 373 | 43.006 | 397 | 43.006 | 268
43.023 | 537 | 43.023 | 371 | 43.023 | 386 | 43.023 | 243
43.04 | 512 | 43.04 | 391 | 43.04 | 391 | 43.04 | 256
43.057 | 523 | 43.057 | 391 | 43.057 | 417 | 43.057 | 275
43.074 | 497 | 43.074 | 399 | 43.074 | 421 | 43.074 | 267
43.091 | 498 | 43.091 | 381 | 43.091 | 411 | 43.091 | 260
43.108 | 474 | 43.108 | 350 | 43.108 | 393 | 43.108 | 285
43.125 | 464 | 43.125 | 360 | 43.125 | 386 | 43.125 | 275
43.142 | 454 | 43.142 | 363 | 43.142 | 366 | 43.142 | 251
43.159 | 419 | 43.159 | 342 | 43.159 | 373 | 43.159 | 283
43.176 | 409 | 43.176 | 321 | 43.176 | 359 | 43.176 | 292
43.193 | 420 | 43.193 | 319 | 43.193 | 403 | 43.193 | 273
43.21 | 409 | 43.21 | 323 | 43.21 | 386 | 43.21 | 264
43.227 | 400 | 43.227 | 317 | 43.227 | 357 | 43.227 | 284
43.244 | 377 | 43.244 | 291 | 43.244 | 368 | 43.244 | 276
43.261 | 385 | 43.261 | 313 | 43.261 | 360 | 43.261 | 295
43.278 | 376 | 43.278 | 310 | 43.278 | 343 | 43.278 | 279
43.295 | 374 | 43.295 | 308 | 43.295 | 367 | 43.295 | 269
43.312 | 375 | 43.312 | 280 | 43.312 | 330 | 43.312 | 279
43.329 | 331 | 43.329 | 313 | 43.329 | 372 | 43.329 | 262
43.346 | 318 | 43.346 | 289 | 43.346 | 386 | 43.346 | 287
43.363 | 332 | 43.363 | 275 | 43.363 | 346 | 43.363 | 279
43.38 | 323 | 43.38 | 278 | 43.38 | 350 | 43.38 | 279
43.397 | 329 | 43.397 | 288 | 43.397 | 324 | 43.397 | 277
43.414 | 319 | 43.414 | 284 | 43.414 | 355 | 43.414 | 255
43.431 | 307 | 43.431 | 240 | 43.431 | 319 | 43.431 | 256
43.448 | 313 | 43.448 | 274 | 43.448 | 311 | 43.448 | 272
43.465 | 355 | 43.465 | 323 | 43.465 | 330 | 43.465 | 293
43.482 | 334 | 43.482 | 285 | 43.482 | 317 | 43.482 | 275
43.499 | 330 | 43.499 | 280 | 43.499 | 317 | 43.499 | 261
43.516 | 338 | 43.516 | 246 | 43.516 | 331 | 43.516 | 262
43.533 | 320 | 43.533 | 278 | 43.533 | 290 | 43.533 | 241
43.55 | 333 | 43.55 | 257 | 43.55 | 273 | 43.55 | 257
43.567 | 348 | 43.567 | 279 | 43.567 | 313 | 43.567 | 259
43.584 | 341 | 43.584 | 273 | 43.584 | 330 | 43.584 | 246
43.601 | 342 | 43.601 | 275 | 43.601 | 290 | 43.601 | 256
43.618 | 342 | 43.618 | 284 | 43.618 | 322 | 43.618 | 284
43.635 | 356 | 43.635 | 281 | 43.635 | 321 | 43.635 | 270
43.652 | 347 | 43.652 | 280 | 43.652 | 302 | 43.652 | 245
43.669 | 352 | 43.669 | 293 | 43.669 | 313 | 43.669 | 248
43.686 | 361 | 43.686 | 293 | 43.686 | 305 | 43.686 | 276
43.703 | 366 | 43.703 | 311 | 43.703 | 313 | 43.703 | 280
43.72 | 372 | 43.72 | 270 | 43.72 | 320 | 43.72 | 250
43.737 | 367 | 43.737 | 262 | 43.737 | 307 | 43.737 | 247
43.754 | 364 | 43.754 | 307 | 43.754 | 294 | 43.754 | 252
43.771 | 370 | 43.771 | 317 | 43.771 | 314 | 43.771 | 256
43.788 | 358 | 43.788 | 277 | 43.788 | 326 | 43.788 | 276
43.805 | 360 | 43.805 | 280 | 43.805 | 332 | 43.805 | 283
43.822 | 359 | 43.822 | 302 | 43.822 | 326 | 43.822 | 273
43.839 | 351 | 43.839 | 306 | 43.839 | 303 | 43.839 | 269
43.856 | 341 | 43.856 | 291 | 43.856 | 303 | 43.856 | 263
43.873 | 349 | 43.873 | 284 | 43.873 | 329 | 43.873 | 256
43.89 | 334 | 43.89 | 295 | 43.89 | 311 | 43.89 | 263
43.907 | 315 | 43.907 | 288 | 43.907 | 302 | 43.907 | 273
43.924 | 319 | 43.924 | 273 | 43.924 | 313 | 43.924 | 263
43.941 | 315 | 43.941 | 269 | 43.941 | 343 | 43.941 | 250
43.958 | 306 | 43.958 | 266 | 43.958 | 337 | 43.958 | 260
43.975 | 294 | 43.975 | 258 | 43.975 | 314 | 43.975 | 272
43.992 | 282 | 43.992 | 247 | 43.992 | 310 | 43.992 | 251
44.009 | 282 | 44.009 | 244 | 44.009 | 326 | 44.009 | 237
44.026 | 289 | 44.026 | 243 | 44.026 | 308 | 44.026 | 240
44.043 | 270 | 44.043 | 245 | 44.043 | 285 | 44.043 | 250
44.06 | 250 | 44.06 | 246 | 44.06 | 289 | 44.06 | 230
44.077 | 257 | 44.077 | 239 | 44.077 | 286 | 44.077 | 251
44.094 | 246 | 44.094 | 227 | 44.094 | 276 | 44.094 | 251
44.111 | 247 | 44.111 | 241 | 44.111 | 265 | 44.111 | 254
44.128 | 235 | 44.128 | 237 | 44.128 | 293 | 44.128 | 273
44.145 | 232 | 44.145 | 223 | 44.145 | 271 | 44.145 | 253
44.162 | 218 | 44.162 | 199 | 44.162 | 280 | 44.162 | 246
44.179 | 213 | 44.179 | 199 | 44.179 | 268 | 44.179 | 262
44.196 | 211 | 44.196 | 230 | 44.196 | 277 | 44.196 | 242
44.213 | 199 | 44.213 | 209 | 44.213 | 280 | 44.213 | 240
44.23 | 223 | 44.23 | 216 | 44.23 | 270 | 44.23 | 259
44.247 | 202 | 44.247 | 210 | 44.247 | 229 | 44.247 | 271
44.264 | 189 | 44.264 | 189 | 44.264 | 277 | 44.264 | 248
44.281 | 183 | 44.281 | 212 | 44.281 | 263 | 44.281 | 227
44.298 | 184 | 44.298 | 210 | 44.298 | 232 | 44.298 | 242
44.315 | 189 | 44.315 | 201 | 44.315 | 223 | 44.315 | 276
44.332 | 194 | 44.332 | 191 | 44.332 | 261 | 44.332 | 217
44.349 | 194 | 44.349 | 191 | 44.349 | 230 | 44.349 | 256
44.366 | 183 | 44.366 | 194 | 44.366 | 267 | 44.366 | 256
44.383 | 177 | 44.383 | 186 | 44.383 | 276 | 44.383 | 236
44.4 | 179 | 44.4 | 198 | 44.4 | 226 | 44.4 | 232
44.417 | 182 | 44.417 | 187 | 44.417 | 255 | 44.417 | 238
44.434 | 185 | 44.434 | 188 | 44.434 | 231 | 44.434 | 260
44.451 | 180 | 44.451 | 176 | 44.451 | 263 | 44.451 | 259
44.468 | 176 | 44.468 | 167 | 44.468 | 249 | 44.468 | 238
44.485 | 166 | 44.485 | 208 | 44.485 | 256 | 44.485 | 247
44.502 | 159 | 44.502 | 185 | 44.502 | 232 | 44.502 | 239
44.519 | 171 | 44.519 | 177 | 44.519 | 238 | 44.519 | 228
44.536 | 166 | 44.536 | 165 | 44.536 | 250 | 44.536 | 208
44.553 | 156 | 44.553 | 176 | 44.553 | 202 | 44.553 | 224
44.57 | 154 | 44.57 | 167 | 44.57 | 221 | 44.57 | 219
44.587 | 152 | 44.587 | 172 | 44.587 | 202 | 44.587 | 233
44.604 | 160 | 44.604 | 160 | 44.604 | 232 | 44.604 | 244
44.621 | 149 | 44.621 | 156 | 44.621 | 228 | 44.621 | 249
44.638 | 158 | 44.638 | 156 | 44.638 | 229 | 44.638 | 257
44.655 | 155 | 44.655 | 153 | 44.655 | 237 | 44.655 | 252
44.672 | 144 | 44.672 | 158 | 44.672 | 211 | 44.672 | 237
44.689 | 143 | 44.689 | 176 | 44.689 | 216 | 44.689 | 226
44.706 | 138 | 44.706 | 143 | 44.706 | 215 | 44.706 | 231
44.723 | 137 | 44.723 | 155 | 44.723 | 212 | 44.723 | 223
44.74 | 131 | 44.74 | 159 | 44.74 | 223 | 44.74 | 231
44.757 | 139 | 44.757 | 161 | 44.757 | 229 | 44.757 | 247
44.774 | 135 | 44.774 | 146 | 44.774 | 225 | 44.774 | 237
44.791 | 134 | 44.791 | 140 | 44.791 | 202 | 44.791 | 238
44.808 | 136 | 44.808 | 152 | 44.808 | 188 | 44.808 | 246
44.825 | 138 | 44.825 | 149 | 44.825 | 197 | 44.825 | 250
44.842 | 141 | 44.842 | 138 | 44.842 | 221 | 44.842 | 229
44.859 | 136 | 44.859 | 145 | 44.859 | 231 | 44.859 | 243
44.876 | 128 | 44.876 | 159 | 44.876 | 217 | 44.876 | 244
44.893 | 136 | 44.893 | 160 | 44.893 | 210 | 44.893 | 220
44.91 | 137 | 44.91 | 153 | 44.91 | 216 | 44.91 | 226
44.927 | 140 | 44.927 | 139 | 44.927 | 225 | 44.927 | 243
44.944 | 139 | 44.944 | 144 | 44.944 | 225 | 44.944 | 243
44.961 | 137 | 44.961 | 153 | 44.961 | 219 | 44.961 | 221
44.978 | 138 | 44.978 | 156 | 44.978 | 212 | 44.978 | 222
44.995 | 135 | 44.995 | 158 | 44.995 | 208 | 44.995 | 213
45.012 | 134 | 45.012 | 159 | 45.012 | 214 | 45.012 | 214
45.029 | 163 | 45.029 | 156 | 45.029 | 216 | 45.029 | 236
45.046 | 160 | 45.046 | 167 | 45.046 | 222 | 45.046 | 206
45.063 | 152 | 45.063 | 154 | 45.063 | 216 | 45.063 | 209
45.08 | 154 | 45.08 | 152 | 45.08 | 233 | 45.08 | 227
45.097 | 148 | 45.097 | 173 | 45.097 | 219 | 45.097 | 206
45.114 | 131 | 45.114 | 179 | 45.114 | 238 | 45.114 | 205
45.131 | 136 | 45.131 | 159 | 45.131 | 253 | 45.131 | 226
45.148 | 138 | 45.148 | 174 | 45.148 | 232 | 45.148 | 230
45.165 | 151 | 45.165 | 166 | 45.165 | 228 | 45.165 | 204
45.182 | 137 | 45.182 | 148 | 45.182 | 246 | 45.182 | 201
45.199 | 131 | 45.199 | 166 | 45.199 | 209 | 45.199 | 220
45.216 | 130 | 45.216 | 146 | 45.216 | 219 | 45.216 | 220
45.233 | 135 | 45.233 | 155 | 45.233 | 224 | 45.233 | 238
45.25 | 139 | 45.25 | 162 | 45.25 | 200 | 45.25 | 233
45.267 | 157 | 45.267 | 157 | 45.267 | 215 | 45.267 | 220
45.284 | 128 | 45.284 | 199 | 45.284 | 223 | 45.284 | 247
45.301 | 132 | 45.301 | 137 | 45.301 | 219 | 45.301 | 222
45.318 | 136 | 45.318 | 167 | 45.318 | 195 | 45.318 | 198
45.335 | 128 | 45.335 | 162 | 45.335 | 192 | 45.335 | 235
45.352 | 129 | 45.352 | 154 | 45.352 | 205 | 45.352 | 202
45.369 | 112 | 45.369 | 156 | 45.369 | 178 | 45.369 | 231
45.386 | 137 | 45.386 | 172 | 45.386 | 206 | 45.386 | 223
45.403 | 129 | 45.403 | 157 | 45.403 | 209 | 45.403 | 212
45.42 | 131 | 45.42 | 144 | 45.42 | 232 | 45.42 | 211
45.437 | 133 | 45.437 | 144 | 45.437 | 215 | 45.437 | 208
45.454 | 140 | 45.454 | 153 | 45.454 | 199 | 45.454 | 222
45.471 | 120 | 45.471 | 147 | 45.471 | 208 | 45.471 | 218
45.488 | 135 | 45.488 | 126 | 45.488 | 179 | 45.488 | 260
45.505 | 126 | 45.505 | 154 | 45.505 | 212 | 45.505 | 233
45.522 | 137 | 45.522 | 165 | 45.522 | 191 | 45.522 | 239
45.539 | 141 | 45.539 | 163 | 45.539 | 218 | 45.539 | 232
45.556 | 140 | 45.556 | 149 | 45.556 | 204 | 45.556 | 202
45.573 | 144 | 45.573 | 146 | 45.573 | 211 | 45.573 | 218
45.59 | 139 | 45.59 | 151 | 45.59 | 209 | 45.59 | 209
45.607 | 144 | 45.607 | 163 | 45.607 | 216 | 45.607 | 203
45.624 | 142 | 45.624 | 174 | 45.624 | 215 | 45.624 | 225
45.641 | 142 | 45.641 | 159 | 45.641 | 216 | 45.641 | 238
45.658 | 145 | 45.658 | 132 | 45.658 | 193 | 45.658 | 231
45.675 | 137 | 45.675 | 151 | 45.675 | 199 | 45.675 | 217
45.692 | 152 | 45.692 | 148 | 45.692 | 209 | 45.692 | 224
45.709 | 156 | 45.709 | 151 | 45.709 | 230 | 45.709 | 218
45.726 | 159 | 45.726 | 156 | 45.726 | 219 | 45.726 | 219
45.743 | 172 | 45.743 | 175 | 45.743 | 219 | 45.743 | 225
45.76 | 169 | 45.76 | 171 | 45.76 | 220 | 45.76 | 217
45.777 | 161 | 45.777 | 166 | 45.777 | 215 | 45.777 | 218
45.794 | 173 | 45.794 | 172 | 45.794 | 205 | 45.794 | 214
45.811 | 182 | 45.811 | 187 | 45.811 | 211 | 45.811 | 213
45.828 | 176 | 45.828 | 178 | 45.828 | 230 | 45.828 | 219
45.845 | 171 | 45.845 | 167 | 45.845 | 231 | 45.845 | 215
45.862 | 172 | 45.862 | 180 | 45.862 | 220 | 45.862 | 201
45.879 | 184 | 45.879 | 184 | 45.879 | 218 | 45.879 | 206
45.896 | 196 | 45.896 | 176 | 45.896 | 216 | 45.896 | 206
45.913 | 185 | 45.913 | 188 | 45.913 | 249 | 45.913 | 214
45.93 | 193 | 45.93 | 185 | 45.93 | 241 | 45.93 | 234
45.947 | 206 | 45.947 | 172 | 45.947 | 218 | 45.947 | 223
45.964 | 209 | 45.964 | 160 | 45.964 | 242 | 45.964 | 220
45.981 | 231 | 45.981 | 178 | 45.981 | 236 | 45.981 | 224
45.998 | 249 | 45.998 | 189 | 45.998 | 242 | 45.998 | 223
46.015 | 252 | 46.015 | 188 | 46.015 | 258 | 46.015 | 251
46.032 | 245 | 46.032 | 215 | 46.032 | 240 | 46.032 | 230
46.049 | 257 | 46.049 | 198 | 46.049 | 242 | 46.049 | 204
46.066 | 277 | 46.066 | 209 | 46.066 | 236 | 46.066 | 223
46.083 | 279 | 46.083 | 210 | 46.083 | 226 | 46.083 | 254
46.1 | 314 | 46.1 | 200 | 46.1 | 257 | 46.1 | 221
46.117 | 309 | 46.117 | 217 | 46.117 | 258 | 46.117 | 208
46.134 | 313 | 46.134 | 233 | 46.134 | 270 | 46.134 | 223
46.151 | 346 | 46.151 | 234 | 46.151 | 287 | 46.151 | 226
46.168 | 360 | 46.168 | 233 | 46.168 | 299 | 46.168 | 242
46.185 | 394 | 46.185 | 245 | 46.185 | 266 | 46.185 | 251
46.202 | 383 | 46.202 | 253 | 46.202 | 283 | 46.202 | 270
46.219 | 400 | 46.219 | 268 | 46.219 | 281 | 46.219 | 259
46.236 | 403 | 46.236 | 287 | 46.236 | 273 | 46.236 | 237
46.253 | 449 | 46.253 | 270 | 46.253 | 275 | 46.253 | 226
46.27 | 451 | 46.27 | 311 | 46.27 | 273 | 46.27 | 231
46.287 | 443 | 46.287 | 287 | 46.287 | 302 | 46.287 | 219
46.304 | 479 | 46.304 | 341 | 46.304 | 318 | 46.304 | 228
46.321 | 495 | 46.321 | 298 | 46.321 | 303 | 46.321 | 215
46.338 | 507 | 46.338 | 339 | 46.338 | 304 | 46.338 | 226
46.355 | 507 | 46.355 | 330 | 46.355 | 332 | 46.355 | 227
46.372 | 566 | 46.372 | 334 | 46.372 | 303 | 46.372 | 245
46.389 | 539 | 46.389 | 329 | 46.389 | 347 | 46.389 | 217
46.406 | 549 | 46.406 | 325 | 46.406 | 371 | 46.406 | 234
46.423 | 549 | 46.423 | 338 | 46.423 | 360 | 46.423 | 245
46.44 | 588 | 46.44 | 363 | 46.44 | 332 | 46.44 | 255
46.457 | 570 | 46.457 | 377 | 46.457 | 353 | 46.457 | 257
46.474 | 561 | 46.474 | 366 | 46.474 | 348 | 46.474 | 246
46.491 | 594 | 46.491 | 382 | 46.491 | 342 | 46.491 | 230
46.508 | 584 | 46.508 | 397 | 46.508 | 367 | 46.508 | 238
46.525 | 601 | 46.525 | 399 | 46.525 | 370 | 46.525 | 241
46.542 | 616 | 46.542 | 365 | 46.542 | 352 | 46.542 | 235
46.559 | 587 | 46.559 | 417 | 46.559 | 354 | 46.559 | 245
46.576 | 617 | 46.576 | 409 | 46.576 | 379 | 46.576 | 256
46.593 | 608 | 46.593 | 440 | 46.593 | 396 | 46.593 | 255
46.61 | 594 | 46.61 | 413 | 46.61 | 363 | 46.61 | 231
46.627 | 587 | 46.627 | 431 | 46.627 | 358 | 46.627 | 242
46.644 | 583 | 46.644 | 424 | 46.644 | 391 | 46.644 | 259
46.661 | 589 | 46.661 | 414 | 46.661 | 393 | 46.661 | 258
46.678 | 598 | 46.678 | 400 | 46.678 | 389 | 46.678 | 251
46.695 | 576 | 46.695 | 434 | 46.695 | 371 | 46.695 | 232
46.712 | 570 | 46.712 | 408 | 46.712 | 379 | 46.712 | 224
46.729 | 554 | 46.729 | 396 | 46.729 | 399 | 46.729 | 229
46.746 | 530 | 46.746 | 387 | 46.746 | 398 | 46.746 | 255
46.763 | 548 | 46.763 | 379 | 46.763 | 387 | 46.763 | 256
46.78 | 551 | 46.78 | 375 | 46.78 | 374 | 46.78 | 247
46.797 | 518 | 46.797 | 373 | 46.797 | 378 | 46.797 | 253
46.814 | 504 | 46.814 | 378 | 46.814 | 365 | 46.814 | 252
46.831 | 490 | 46.831 | 379 | 46.831 | 352 | 46.831 | 253
46.848 | 489 | 46.848 | 372 | 46.848 | 350 | 46.848 | 260
46.865 | 489 | 46.865 | 374 | 46.865 | 363 | 46.865 | 257
46.882 | 475 | 46.882 | 369 | 46.882 | 363 | 46.882 | 249
46.899 | 453 | 46.899 | 348 | 46.899 | 370 | 46.899 | 246
46.916 | 438 | 46.916 | 333 | 46.916 | 381 | 46.916 | 250
46.933 | 439 | 46.933 | 340 | 46.933 | 371 | 46.933 | 252
46.95 | 436 | 46.95 | 355 | 46.95 | 347 | 46.95 | 256
46.967 | 418 | 46.967 | 338 | 46.967 | 331 | 46.967 | 238
46.984 | 408 | 46.984 | 330 | 46.984 | 331 | 46.984 | 246
47.001 | 397 | 47.001 | 315 | 47.001 | 316 | 47.001 | 236
47.018 | 382 | 47.018 | 310 | 47.018 | 312 | 47.018 | 229
47.035 | 346 | 47.035 | 324 | 47.035 | 340 | 47.035 | 235
47.052 | 330 | 47.052 | 291 | 47.052 | 354 | 47.052 | 242
47.069 | 333 | 47.069 | 275 | 47.069 | 332 | 47.069 | 261
47.086 | 310 | 47.086 | 275 | 47.086 | 320 | 47.086 | 252
47.103 | 301 | 47.103 | 283 | 47.103 | 320 | 47.103 | 220
47.12 | 303 | 47.12 | 264 | 47.12 | 319 | 47.12 | 221
47.137 | 291 | 47.137 | 269 | 47.137 | 312 | 47.137 | 238
47.154 | 263 | 47.154 | 256 | 47.154 | 289 | 47.154 | 232
47.171 | 255 | 47.171 | 243 | 47.171 | 311 | 47.171 | 229
47.188 | 252 | 47.188 | 259 | 47.188 | 299 | 47.188 | 199
47.205 | 249 | 47.205 | 254 | 47.205 | 298 | 47.205 | 225
47.222 | 243 | 47.222 | 219 | 47.222 | 305 | 47.222 | 248
47.239 | 250 | 47.239 | 215 | 47.239 | 277 | 47.239 | 222
47.256 | 250 | 47.256 | 232 | 47.256 | 296 | 47.256 | 236
47.273 | 242 | 47.273 | 233 | 47.273 | 286 | 47.273 | 209
47.29 | 238 | 47.29 | 222 | 47.29 | 248 | 47.29 | 209
47.307 | 216 | 47.307 | 203 | 47.307 | 283 | 47.307 | 222
47.324 | 221 | 47.324 | 252 | 47.324 | 274 | 47.324 | 235
47.341 | 219 | 47.341 | 195 | 47.341 | 265 | 47.341 | 199
47.358 | 211 | 47.358 | 222 | 47.358 | 228 | 47.358 | 227
47.375 | 208 | 47.375 | 213 | 47.375 | 259 | 47.375 | 206
47.392 | 202 | 47.392 | 200 | 47.392 | 254 | 47.392 | 234
47.409 | 209 | 47.409 | 197 | 47.409 | 279 | 47.409 | 224
47.426 | 208 | 47.426 | 226 | 47.426 | 269 | 47.426 | 222
47.443 | 191 | 47.443 | 214 | 47.443 | 249 | 47.443 | 247
47.46 | 201 | 47.46 | 207 | 47.46 | 288 | 47.46 | 214
47.477 | 192 | 47.477 | 196 | 47.477 | 269 | 47.477 | 217
47.494 | 181 | 47.494 | 204 | 47.494 | 247 | 47.494 | 203
47.511 | 193 | 47.511 | 220 | 47.511 | 248 | 47.511 | 239
47.528 | 186 | 47.528 | 191 | 47.528 | 235 | 47.528 | 227
47.545 | 168 | 47.545 | 189 | 47.545 | 251 | 47.545 | 218
47.562 | 159 | 47.562 | 177 | 47.562 | 245 | 47.562 | 226
47.579 | 168 | 47.579 | 179 | 47.579 | 214 | 47.579 | 226
47.596 | 187 | 47.596 | 195 | 47.596 | 226 | 47.596 | 232
47.613 | 167 | 47.613 | 172 | 47.613 | 223 | 47.613 | 222
47.63 | 160 | 47.63 | 172 | 47.63 | 219 | 47.63 | 220
47.647 | 166 | 47.647 | 172 | 47.647 | 216 | 47.647 | 215
47.664 | 168 | 47.664 | 192 | 47.664 | 221 | 47.664 | 196
47.681 | 161 | 47.681 | 170 | 47.681 | 228 | 47.681 | 204
47.698 | 165 | 47.698 | 186 | 47.698 | 219 | 47.698 | 209
47.715 | 168 | 47.715 | 176 | 47.715 | 226 | 47.715 | 211
47.732 | 156 | 47.732 | 169 | 47.732 | 231 | 47.732 | 216
47.749 | 160 | 47.749 | 168 | 47.749 | 225 | 47.749 | 225
47.766 | 154 | 47.766 | 166 | 47.766 | 217 | 47.766 | 231
47.783 | 157 | 47.783 | 163 | 47.783 | 234 | 47.783 | 216
47.8 | 161 | 47.8 | 155 | 47.8 | 240 | 47.8 | 202
47.817 | 153 | 47.817 | 164 | 47.817 | 229 | 47.817 | 215
47.834 | 153 | 47.834 | 166 | 47.834 | 213 | 47.834 | 207
47.851 | 149 | 47.851 | 162 | 47.851 | 208 | 47.851 | 214
47.868 | 144 | 47.868 | 152 | 47.868 | 218 | 47.868 | 218
47.885 | 145 | 47.885 | 142 | 47.885 | 220 | 47.885 | 197
47.902 | 157 | 47.902 | 148 | 47.902 | 197 | 47.902 | 199
47.919 | 155 | 47.919 | 167 | 47.919 | 212 | 47.919 | 207
47.936 | 141 | 47.936 | 179 | 47.936 | 231 | 47.936 | 209
47.953 | 131 | 47.953 | 172 | 47.953 | 225 | 47.953 | 209
47.97 | 136 | 47.97 | 143 | 47.97 | 223 | 47.97 | 218
47.987 | 139 | 47.987 | 146 | 47.987 | 214 | 47.987 | 209
48.004 | 136 | 48.004 | 172 | 48.004 | 197 | 48.004 | 208
48.021 | 142 | 48.021 | 162 | 48.021 | 207 | 48.021 | 211
48.038 | 143 | 48.038 | 150 | 48.038 | 220 | 48.038 | 212
48.055 | 140 | 48.055 | 157 | 48.055 | 219 | 48.055 | 219
48.072 | 136 | 48.072 | 167 | 48.072 | 214 | 48.072 | 215
48.089 | 135 | 48.089 | 151 | 48.089 | 224 | 48.089 | 206
48.106 | 135 | 48.106 | 145 | 48.106 | 194 | 48.106 | 211
48.123 | 127 | 48.123 | 149 | 48.123 | 191 | 48.123 | 219
48.14 | 127 | 48.14 | 153 | 48.14 | 195 | 48.14 | 188
48.157 | 113 | 48.157 | 137 | 48.157 | 219 | 48.157 | 195
48.174 | 121 | 48.174 | 153 | 48.174 | 209 | 48.174 | 222
48.191 | 116 | 48.191 | 142 | 48.191 | 215 | 48.191 | 207
48.208 | 127 | 48.208 | 165 | 48.208 | 209 | 48.208 | 199
48.225 | 126 | 48.225 | 149 | 48.225 | 201 | 48.225 | 191
48.242 | 115 | 48.242 | 161 | 48.242 | 216 | 48.242 | 190
48.259 | 127 | 48.259 | 151 | 48.259 | 224 | 48.259 | 180
48.276 | 106 | 48.276 | 128 | 48.276 | 201 | 48.276 | 208
48.293 | 119 | 48.293 | 146 | 48.293 | 199 | 48.293 | 226
48.31 | 106 | 48.31 | 105 | 48.31 | 196 | 48.31 | 225
48.327 | 109 | 48.327 | 122 | 48.327 | 194 | 48.327 | 187
48.344 | 96 | 48.344 | 151 | 48.344 | 174 | 48.344 | 201
48.361 | 105 | 48.361 | 160 | 48.361 | 202 | 48.361 | 224
48.378 | 123 | 48.378 | 132 | 48.378 | 219 | 48.378 | 211
48.395 | 100 | 48.395 | 133 | 48.395 | 203 | 48.395 | 234
48.412 | 104 | 48.412 | 125 | 48.412 | 194 | 48.412 | 220
48.429 | 108 | 48.429 | 146 | 48.429 | 225 | 48.429 | 229
48.446 | 110 | 48.446 | 127 | 48.446 | 193 | 48.446 | 224
48.463 | 114 | 48.463 | 149 | 48.463 | 192 | 48.463 | 195
48.48 | 108 | 48.48 | 127 | 48.48 | 203 | 48.48 | 185
48.497 | 96 | 48.497 | 140 | 48.497 | 186 | 48.497 | 174
48.514 | 109 | 48.514 | 132 | 48.514 | 181 | 48.514 | 225
48.531 | 101 | 48.531 | 132 | 48.531 | 194 | 48.531 | 214
48.548 | 98 | 48.548 | 155 | 48.548 | 208 | 48.548 | 224
48.565 | 121 | 48.565 | 136 | 48.565 | 200 | 48.565 | 212
48.582 | 114 | 48.582 | 117 | 48.582 | 186 | 48.582 | 203
48.599 | 107 | 48.599 | 124 | 48.599 | 191 | 48.599 | 204
48.616 | 103 | 48.616 | 125 | 48.616 | 184 | 48.616 | 200
48.633 | 111 | 48.633 | 135 | 48.633 | 188 | 48.633 | 203
48.65 | 104 | 48.65 | 122 | 48.65 | 184 | 48.65 | 207
48.667 | 104 | 48.667 | 133 | 48.667 | 202 | 48.667 | 203
48.684 | 107 | 48.684 | 126 | 48.684 | 194 | 48.684 | 199
48.701 | 110 | 48.701 | 123 | 48.701 | 209 | 48.701 | 190
48.718 | 112 | 48.718 | 123 | 48.718 | 187 | 48.718 | 190
48.735 | 115 | 48.735 | 120 | 48.735 | 184 | 48.735 | 200
48.752 | 120 | 48.752 | 136 | 48.752 | 203 | 48.752 | 225
48.769 | 118 | 48.769 | 142 | 48.769 | 212 | 48.769 | 212
48.786 | 108 | 48.786 | 123 | 48.786 | 194 | 48.786 | 205
48.803 | 110 | 48.803 | 130 | 48.803 | 194 | 48.803 | 205
48.82 | 119 | 48.82 | 143 | 48.82 | 204 | 48.82 | 185
48.837 | 118 | 48.837 | 138 | 48.837 | 200 | 48.837 | 205
48.854 | 126 | 48.854 | 125 | 48.854 | 196 | 48.854 | 225
48.871 | 132 | 48.871 | 126 | 48.871 | 187 | 48.871 | 220
48.888 | 120 | 48.888 | 138 | 48.888 | 202 | 48.888 | 219
48.905 | 111 | 48.905 | 142 | 48.905 | 202 | 48.905 | 213
48.922 | 116 | 48.922 | 130 | 48.922 | 183 | 48.922 | 210
48.939 | 111 | 48.939 | 140 | 48.939 | 182 | 48.939 | 229
48.956 | 107 | 48.956 | 146 | 48.956 | 173 | 48.956 | 223
48.973 | 107 | 48.973 | 145 | 48.973 | 202 | 48.973 | 220
48.99 | 105 | 48.99 | 136 | 48.99 | 200 | 48.99 | 226
49.007 | 119 | 49.007 | 127 | 49.007 | 198 | 49.007 | 245
49.024 | 127 | 49.024 | 126 | 49.024 | 205 | 49.024 | 232
49.041 | 120 | 49.041 | 127 | 49.041 | 213 | 49.041 | 207
49.058 | 109 | 49.058 | 143 | 49.058 | 223 | 49.058 | 209
49.075 | 111 | 49.075 | 138 | 49.075 | 197 | 49.075 | 222
49.092 | 119 | 49.092 | 140 | 49.092 | 219 | 49.092 | 196
49.109 | 123 | 49.109 | 138 | 49.109 | 192 | 49.109 | 207
49.126 | 110 | 49.126 | 143 | 49.126 | 194 | 49.126 | 211
49.143 | 125 | 49.143 | 135 | 49.143 | 203 | 49.143 | 221
49.16 | 131 | 49.16 | 160 | 49.16 | 192 | 49.16 | 208
49.177 | 135 | 49.177 | 138 | 49.177 | 185 | 49.177 | 202
49.194 | 122 | 49.194 | 150 | 49.194 | 195 | 49.194 | 223
49.211 | 131 | 49.211 | 137 | 49.211 | 186 | 49.211 | 249
49.228 | 119 | 49.228 | 156 | 49.228 | 182 | 49.228 | 208
49.245 | 138 | 49.245 | 135 | 49.245 | 194 | 49.245 | 196
49.262 | 122 | 49.262 | 152 | 49.262 | 212 | 49.262 | 230
49.279 | 126 | 49.279 | 140 | 49.279 | 235 | 49.279 | 227
49.296 | 131 | 49.296 | 141 | 49.296 | 191 | 49.296 | 195
49.313 | 132 | 49.313 | 122 | 49.313 | 192 | 49.313 | 212
49.33 | 133 | 49.33 | 159 | 49.33 | 180 | 49.33 | 216
49.347 | 151 | 49.347 | 137 | 49.347 | 196 | 49.347 | 205
49.364 | 150 | 49.364 | 137 | 49.364 | 203 | 49.364 | 233
49.381 | 139 | 49.381 | 150 | 49.381 | 206 | 49.381 | 209
49.398 | 151 | 49.398 | 171 | 49.398 | 205 | 49.398 | 225
49.415 | 150 | 49.415 | 143 | 49.415 | 191 | 49.415 | 211
49.432 | 160 | 49.432 | 160 | 49.432 | 202 | 49.432 | 190
49.449 | 150 | 49.449 | 160 | 49.449 | 190 | 49.449 | 185
49.466 | 160 | 49.466 | 152 | 49.466 | 214 | 49.466 | 192
49.483 | 154 | 49.483 | 138 | 49.483 | 205 | 49.483 | 219
49.5 | 166 | 49.5 | 153 | 49.5 | 214 | 49.5 | 193
49.517 | 171 | 49.517 | 181 | 49.517 | 201 | 49.517 | 201
49.534 | 172 | 49.534 | 171 | 49.534 | 227 | 49.534 | 215
49.551 | 167 | 49.551 | 151 | 49.551 | 212 | 49.551 | 205
49.568 | 158 | 49.568 | 147 | 49.568 | 212 | 49.568 | 214
49.585 | 162 | 49.585 | 165 | 49.585 | 219 | 49.585 | 216
49.602 | 173 | 49.602 | 156 | 49.602 | 212 | 49.602 | 208
49.619 | 188 | 49.619 | 160 | 49.619 | 203 | 49.619 | 219
49.636 | 206 | 49.636 | 188 | 49.636 | 215 | 49.636 | 210
49.653 | 248 | 49.653 | 171 | 49.653 | 234 | 49.653 | 212
49.67 | 254 | 49.67 | 170 | 49.67 | 227 | 49.67 | 215
49.687 | 232 | 49.687 | 173 | 49.687 | 225 | 49.687 | 203
49.704 | 195 | 49.704 | 186 | 49.704 | 228 | 49.704 | 207
49.721 | 180 | 49.721 | 169 | 49.721 | 214 | 49.721 | 213
49.738 | 185 | 49.738 | 169 | 49.738 | 216 | 49.738 | 222
49.755 | 191 | 49.755 | 181 | 49.755 | 225 | 49.755 | 227
49.772 | 189 | 49.772 | 177 | 49.772 | 235 | 49.772 | 220
49.789 | 180 | 49.789 | 178 | 49.789 | 216 | 49.789 | 212
49.806 | 180 | 49.806 | 185 | 49.806 | 205 | 49.806 | 224
49.823 | 183 | 49.823 | 187 | 49.823 | 212 | 49.823 | 230
49.84 | 179 | 49.84 | 176 | 49.84 | 218 | 49.84 | 218
49.857 | 183 | 49.857 | 179 | 49.857 | 226 | 49.857 | 205
49.874 | 190 | 49.874 | 178 | 49.874 | 227 | 49.874 | 198
49.891 | 191 | 49.891 | 191 | 49.891 | 236 | 49.891 | 203
49.908 | 186 | 49.908 | 174 | 49.908 | 223 | 49.908 | 204
49.925 | 188 | 49.925 | 158 | 49.925 | 212 | 49.925 | 225
49.942 | 190 | 49.942 | 182 | 49.942 | 229 | 49.942 | 215
49.959 | 184 | 49.959 | 185 | 49.959 | 214 | 49.959 | 210
49.976 | 196 | 49.976 | 192 | 49.976 | 215 | 49.976 | 220
49.993 | 182 | 49.993 | 170 | 49.993 | 207 | 49.993 | 208
50.01 | 194 | 50.01 | 191 | 50.01 | 223 | 50.01 | 208
50.027 | 184 | 50.027 | 166 | 50.027 | 233 | 50.027 | 234
50.044 | 194 | 50.044 | 196 | 50.044 | 245 | 50.044 | 220
50.061 | 188 | 50.061 | 178 | 50.061 | 213 | 50.061 | 191
50.078 | 174 | 50.078 | 181 | 50.078 | 216 | 50.078 | 229
50.095 | 178 | 50.095 | 176 | 50.095 | 191 | 50.095 | 239
50.112 | 180 | 50.112 | 186 | 50.112 | 206 | 50.112 | 232
50.129 | 173 | 50.129 | 197 | 50.129 | 222 | 50.129 | 215
50.146 | 176 | 50.146 | 166 | 50.146 | 212 | 50.146 | 220
50.163 | 168 | 50.163 | 147 | 50.163 | 225 | 50.163 | 211
50.18 | 170 | 50.18 | 156 | 50.18 | 227 | 50.18 | 203
50.197 | 180 | 50.197 | 180 | 50.197 | 208 | 50.197 | 230
50.214 | 174 | 50.214 | 156 | 50.214 | 199 | 50.214 | 226
50.231 | 163 | 50.231 | 171 | 50.231 | 228 | 50.231 | 194
50.248 | 147 | 50.248 | 176 | 50.248 | 233 | 50.248 | 233
50.265 | 165 | 50.265 | 167 | 50.265 | 206 | 50.265 | 212
50.282 | 151 | 50.282 | 157 | 50.282 | 230 | 50.282 | 238
50.299 | 163 | 50.299 | 189 | 50.299 | 221 | 50.299 | 193
50.316 | 155 | 50.316 | 187 | 50.316 | 233 | 50.316 | 223
50.333 | 141 | 50.333 | 160 | 50.333 | 215 | 50.333 | 203
50.35 | 153 | 50.35 | 161 | 50.35 | 184 | 50.35 | 235
50.367 | 155 | 50.367 | 162 | 50.367 | 232 | 50.367 | 210
50.384 | 152 | 50.384 | 160 | 50.384 | 239 | 50.384 | 208
50.401 | 152 | 50.401 | 156 | 50.401 | 204 | 50.401 | 209
50.418 | 152 | 50.418 | 158 | 50.418 | 206 | 50.418 | 206
50.435 | 152 | 50.435 | 161 | 50.435 | 207 | 50.435 | 194
50.452 | 153 | 50.452 | 162 | 50.452 | 205 | 50.452 | 211
50.469 | 154 | 50.469 | 161 | 50.469 | 197 | 50.469 | 191
50.486 | 150 | 50.486 | 175 | 50.486 | 222 | 50.486 | 207
50.503 | 148 | 50.503 | 179 | 50.503 | 232 | 50.503 | 204
50.52 | 156 | 50.52 | 163 | 50.52 | 239 | 50.52 | 200
50.537 | 164 | 50.537 | 155 | 50.537 | 206 | 50.537 | 204
50.554 | 162 | 50.554 | 152 | 50.554 | 200 | 50.554 | 197
50.571 | 168 | 50.571 | 154 | 50.571 | 219 | 50.571 | 203
50.588 | 168 | 50.588 | 157 | 50.588 | 203 | 50.588 | 219
50.605 | 170 | 50.605 | 165 | 50.605 | 218 | 50.605 | 206
50.622 | 168 | 50.622 | 177 | 50.622 | 201 | 50.622 | 212
50.639 | 175 | 50.639 | 172 | 50.639 | 216 | 50.639 | 211
50.656 | 183 | 50.656 | 170 | 50.656 | 218 | 50.656 | 204
50.673 | 183 | 50.673 | 173 | 50.673 | 220 | 50.673 | 201
50.69 | 183 | 50.69 | 175 | 50.69 | 206 | 50.69 | 208
50.707 | 184 | 50.707 | 167 | 50.707 | 217 | 50.707 | 206
50.724 | 193 | 50.724 | 168 | 50.724 | 217 | 50.724 | 206
50.741 | 184 | 50.741 | 172 | 50.741 | 218 | 50.741 | 208
50.758 | 194 | 50.758 | 166 | 50.758 | 222 | 50.758 | 204
50.775 | 211 | 50.775 | 194 | 50.775 | 212 | 50.775 | 203
50.792 | 225 | 50.792 | 201 | 50.792 | 227 | 50.792 | 204
50.809 | 232 | 50.809 | 198 | 50.809 | 211 | 50.809 | 205
50.826 | 227 | 50.826 | 206 | 50.826 | 210 | 50.826 | 213
50.843 | 228 | 50.843 | 202 | 50.843 | 221 | 50.843 | 217
50.86 | 232 | 50.86 | 201 | 50.86 | 211 | 50.86 | 206
50.877 | 243 | 50.877 | 205 | 50.877 | 211 | 50.877 | 208
50.894 | 250 | 50.894 | 189 | 50.894 | 221 | 50.894 | 206
50.911 | 258 | 50.911 | 198 | 50.911 | 224 | 50.911 | 220
50.928 | 244 | 50.928 | 202 | 50.928 | 230 | 50.928 | 207
50.945 | 245 | 50.945 | 219 | 50.945 | 242 | 50.945 | 210
50.962 | 260 | 50.962 | 206 | 50.962 | 266 | 50.962 | 208
50.979 | 261 | 50.979 | 211 | 50.979 | 225 | 50.979 | 219
50.996 | 283 | 50.996 | 203 | 50.996 | 250 | 50.996 | 217
51.013 | 269 | 51.013 | 218 | 51.013 | 227 | 51.013 | 202
51.03 | 282 | 51.03 | 209 | 51.03 | 222 | 51.03 | 218
51.047 | 286 | 51.047 | 231 | 51.047 | 228 | 51.047 | 208
51.064 | 289 | 51.064 | 219 | 51.064 | 240 | 51.064 | 217
51.081 | 303 | 51.081 | 237 | 51.081 | 221 | 51.081 | 212
51.098 | 294 | 51.098 | 235 | 51.098 | 238 | 51.098 | 231
51.115 | 319 | 51.115 | 231 | 51.115 | 243 | 51.115 | 233
51.132 | 293 | 51.132 | 233 | 51.132 | 247 | 51.132 | 181
51.149 | 319 | 51.149 | 231 | 51.149 | 245 | 51.149 | 218
51.166 | 312 | 51.166 | 248 | 51.166 | 264 | 51.166 | 229
51.183 | 351 | 51.183 | 243 | 51.183 | 291 | 51.183 | 224
51.2 | 324 | 51.2 | 226 | 51.2 | 250 | 51.2 | 223
51.217 | 333 | 51.217 | 215 | 51.217 | 265 | 51.217 | 206
51.234 | 294 | 51.234 | 262 | 51.234 | 260 | 51.234 | 218
51.251 | 331 | 51.251 | 260 | 51.251 | 284 | 51.251 | 223
51.268 | 356 | 51.268 | 269 | 51.268 | 272 | 51.268 | 212
51.285 | 343 | 51.285 | 252 | 51.285 | 255 | 51.285 | 205
51.302 | 321 | 51.302 | 245 | 51.302 | 239 | 51.302 | 196
51.319 | 331 | 51.319 | 229 | 51.319 | 266 | 51.319 | 214
51.336 | 322 | 51.336 | 230 | 51.336 | 275 | 51.336 | 233
51.353 | 321 | 51.353 | 254 | 51.353 | 274 | 51.353 | 204
51.37 | 335 | 51.37 | 235 | 51.37 | 268 | 51.37 | 206
51.387 | 317 | 51.387 | 267 | 51.387 | 288 | 51.387 | 227
51.404 | 335 | 51.404 | 249 | 51.404 | 270 | 51.404 | 223
51.421 | 340 | 51.421 | 269 | 51.421 | 267 | 51.421 | 221
51.438 | 321 | 51.438 | 251 | 51.438 | 262 | 51.438 | 243
51.455 | 328 | 51.455 | 256 | 51.455 | 263 | 51.455 | 198
51.472 | 331 | 51.472 | 271 | 51.472 | 265 | 51.472 | 211
51.489 | 324 | 51.489 | 283 | 51.489 | 275 | 51.489 | 232
51.506 | 308 | 51.506 | 249 | 51.506 | 258 | 51.506 | 224
51.523 | 316 | 51.523 | 253 | 51.523 | 275 | 51.523 | 222
51.54 | 301 | 51.54 | 256 | 51.54 | 251 | 51.54 | 228
51.557 | 307 | 51.557 | 242 | 51.557 | 255 | 51.557 | 209
51.574 | 298 | 51.574 | 262 | 51.574 | 269 | 51.574 | 206
51.591 | 287 | 51.591 | 251 | 51.591 | 271 | 51.591 | 210
51.608 | 280 | 51.608 | 234 | 51.608 | 265 | 51.608 | 208
51.625 | 275 | 51.625 | 237 | 51.625 | 266 | 51.625 | 219
51.642 | 269 | 51.642 | 244 | 51.642 | 239 | 51.642 | 227
51.659 | 259 | 51.659 | 240 | 51.659 | 235 | 51.659 | 227
51.676 | 251 | 51.676 | 229 | 51.676 | 241 | 51.676 | 221
51.693 | 242 | 51.693 | 221 | 51.693 | 256 | 51.693 | 229
51.71 | 238 | 51.71 | 216 | 51.71 | 243 | 51.71 | 238
51.727 | 229 | 51.727 | 221 | 51.727 | 234 | 51.727 | 236
51.744 | 231 | 51.744 | 221 | 51.744 | 232 | 51.744 | 237
51.761 | 230 | 51.761 | 204 | 51.761 | 250 | 51.761 | 238
51.778 | 221 | 51.778 | 187 | 51.778 | 254 | 51.778 | 224
51.795 | 210 | 51.795 | 207 | 51.795 | 227 | 51.795 | 198
51.812 | 205 | 51.812 | 209 | 51.812 | 251 | 51.812 | 209
51.829 | 202 | 51.829 | 199 | 51.829 | 263 | 51.829 | 197
51.846 | 207 | 51.846 | 195 | 51.846 | 243 | 51.846 | 192
51.863 | 187 | 51.863 | 190 | 51.863 | 224 | 51.863 | 227
51.88 | 186 | 51.88 | 193 | 51.88 | 237 | 51.88 | 224
51.897 | 205 | 51.897 | 202 | 51.897 | 238 | 51.897 | 227
51.914 | 189 | 51.914 | 189 | 51.914 | 240 | 51.914 | 231
51.931 | 178 | 51.931 | 169 | 51.931 | 238 | 51.931 | 214
51.948 | 169 | 51.948 | 192 | 51.948 | 212 | 51.948 | 201
51.965 | 169 | 51.965 | 170 | 51.965 | 220 | 51.965 | 205
51.982 | 176 | 51.982 | 154 | 51.982 | 217 | 51.982 | 224
51.999 | 178 | 51.999 | 154 | 51.999 | 200 | 51.999 | 212
52.016 | 174 | 52.016 | 166 | 52.016 | 217 | 52.016 | 202
52.033 | 176 | 52.033 | 170 | 52.033 | 237 | 52.033 | 188
52.05 | 154 | 52.05 | 178 | 52.05 | 205 | 52.05 | 202
52.067 | 175 | 52.067 | 184 | 52.067 | 200 | 52.067 | 206
52.084 | 157 | 52.084 | 180 | 52.084 | 219 | 52.084 | 201
52.101 | 160 | 52.101 | 194 | 52.101 | 192 | 52.101 | 200
52.118 | 153 | 52.118 | 171 | 52.118 | 211 | 52.118 | 206
52.135 | 166 | 52.135 | 154 | 52.135 | 204 | 52.135 | 210
52.152 | 165 | 52.152 | 147 | 52.152 | 232 | 52.152 | 198
52.169 | 145 | 52.169 | 182 | 52.169 | 216 | 52.169 | 202
52.186 | 150 | 52.186 | 159 | 52.186 | 218 | 52.186 | 206
52.203 | 145 | 52.203 | 137 | 52.203 | 194 | 52.203 | 209
52.22 | 153 | 52.22 | 148 | 52.22 | 214 | 52.22 | 231
52.237 | 159 | 52.237 | 174 | 52.237 | 233 | 52.237 | 197
52.254 | 162 | 52.254 | 152 | 52.254 | 220 | 52.254 | 214
52.271 | 155 | 52.271 | 167 | 52.271 | 211 | 52.271 | 196
52.288 | 146 | 52.288 | 162 | 52.288 | 193 | 52.288 | 208
52.305 | 151 | 52.305 | 159 | 52.305 | 193 | 52.305 | 211
52.322 | 134 | 52.322 | 152 | 52.322 | 217 | 52.322 | 191
52.339 | 134 | 52.339 | 157 | 52.339 | 205 | 52.339 | 211
52.356 | 141 | 52.356 | 159 | 52.356 | 200 | 52.356 | 197
52.373 | 131 | 52.373 | 149 | 52.373 | 183 | 52.373 | 187
52.39 | 131 | 52.39 | 173 | 52.39 | 207 | 52.39 | 197
52.407 | 130 | 52.407 | 162 | 52.407 | 223 | 52.407 | 208
52.424 | 143 | 52.424 | 146 | 52.424 | 206 | 52.424 | 209
52.441 | 122 | 52.441 | 139 | 52.441 | 202 | 52.441 | 207
52.458 | 128 | 52.458 | 144 | 52.458 | 204 | 52.458 | 213
52.475 | 119 | 52.475 | 148 | 52.475 | 202 | 52.475 | 212
52.492 | 137 | 52.492 | 157 | 52.492 | 208 | 52.492 | 187
52.509 | 129 | 52.509 | 151 | 52.509 | 209 | 52.509 | 195
52.526 | 117 | 52.526 | 155 | 52.526 | 194 | 52.526 | 205
52.543 | 104 | 52.543 | 151 | 52.543 | 192 | 52.543 | 193
52.56 | 100 | 52.56 | 146 | 52.56 | 191 | 52.56 | 201
52.577 | 105 | 52.577 | 148 | 52.577 | 194 | 52.577 | 207
52.594 | 106 | 52.594 | 162 | 52.594 | 210 | 52.594 | 197
52.611 | 105 | 52.611 | 148 | 52.611 | 213 | 52.611 | 215
52.628 | 109 | 52.628 | 132 | 52.628 | 180 | 52.628 | 210
52.645 | 112 | 52.645 | 123 | 52.645 | 184 | 52.645 | 196
52.662 | 108 | 52.662 | 140 | 52.662 | 191 | 52.662 | 191
52.679 | 103 | 52.679 | 143 | 52.679 | 181 | 52.679 | 215
52.696 | 111 | 52.696 | 148 | 52.696 | 167 | 52.696 | 188
52.713 | 104 | 52.713 | 137 | 52.713 | 175 | 52.713 | 190
52.73 | 99 | 52.73 | 127 | 52.73 | 187 | 52.73 | 208
52.747 | 99 | 52.747 | 127 | 52.747 | 187 | 52.747 | 202
52.764 | 102 | 52.764 | 127 | 52.764 | 187 | 52.764 | 197
52.781 | 101 | 52.781 | 131 | 52.781 | 177 | 52.781 | 195
52.798 | 101 | 52.798 | 134 | 52.798 | 170 | 52.798 | 179
52.815 | 97 | 52.815 | 138 | 52.815 | 173 | 52.815 | 184
52.832 | 98 | 52.832 | 133 | 52.832 | 170 | 52.832 | 200
52.849 | 100 | 52.849 | 118 | 52.849 | 178 | 52.849 | 206
52.866 | 100 | 52.866 | 118 | 52.866 | 185 | 52.866 | 198
52.883 | 97 | 52.883 | 124 | 52.883 | 179 | 52.883 | 197
52.9 | 92 | 52.9 | 143 | 52.9 | 181 | 52.9 | 208
52.917 | 96 | 52.917 | 131 | 52.917 | 182 | 52.917 | 201
52.934 | 103 | 52.934 | 139 | 52.934 | 176 | 52.934 | 193
52.951 | 91 | 52.951 | 126 | 52.951 | 181 | 52.951 | 190
52.968 | 91 | 52.968 | 124 | 52.968 | 188 | 52.968 | 189
52.985 | 95 | 52.985 | 127 | 52.985 | 182 | 52.985 | 192
53.002 | 90 | 53.002 | 135 | 53.002 | 180 | 53.002 | 185
53.019 | 89 | 53.019 | 124 | 53.019 | 173 | 53.019 | 192
53.036 | 80 | 53.036 | 121 | 53.036 | 190 | 53.036 | 190
53.053 | 96 | 53.053 | 138 | 53.053 | 166 | 53.053 | 218
53.07 | 93 | 53.07 | 149 | 53.07 | 191 | 53.07 | 194
53.087 | 94 | 53.087 | 130 | 53.087 | 205 | 53.087 | 205
53.104 | 92 | 53.104 | 123 | 53.104 | 182 | 53.104 | 210
53.121 | 102 | 53.121 | 124 | 53.121 | 180 | 53.121 | 195
53.138 | 99 | 53.138 | 123 | 53.138 | 179 | 53.138 | 223
53.155 | 89 | 53.155 | 128 | 53.155 | 163 | 53.155 | 213
53.172 | 99 | 53.172 | 99 | 53.172 | 161 | 53.172 | 177
53.189 | 107 | 53.189 | 134 | 53.189 | 161 | 53.189 | 187
53.206 | 76 | 53.206 | 141 | 53.206 | 184 | 53.206 | 208
53.223 | 90 | 53.223 | 126 | 53.223 | 184 | 53.223 | 197
53.24 | 91 | 53.24 | 111 | 53.24 | 171 | 53.24 | 191
53.257 | 100 | 53.257 | 117 | 53.257 | 188 | 53.257 | 184
53.274 | 92 | 53.274 | 133 | 53.274 | 164 | 53.274 | 186
53.291 | 90 | 53.291 | 149 | 53.291 | 187 | 53.291 | 192
53.308 | 92 | 53.308 | 143 | 53.308 | 185 | 53.308 | 198
53.325 | 100 | 53.325 | 141 | 53.325 | 180 | 53.325 | 207
53.342 | 92 | 53.342 | 146 | 53.342 | 170 | 53.342 | 207
53.359 | 86 | 53.359 | 127 | 53.359 | 192 | 53.359 | 193
53.376 | 89 | 53.376 | 125 | 53.376 | 190 | 53.376 | 197
53.393 | 97 | 53.393 | 126 | 53.393 | 173 | 53.393 | 200
53.41 | 91 | 53.41 | 119 | 53.41 | 161 | 53.41 | 199
53.427 | 85 | 53.427 | 122 | 53.427 | 164 | 53.427 | 206
53.444 | 90 | 53.444 | 123 | 53.444 | 180 | 53.444 | 196
53.461 | 88 | 53.461 | 131 | 53.461 | 210 | 53.461 | 193
53.478 | 89 | 53.478 | 125 | 53.478 | 181 | 53.478 | 194
53.495 | 94 | 53.495 | 130 | 53.495 | 164 | 53.495 | 202
53.512 | 98 | 53.512 | 125 | 53.512 | 168 | 53.512 | 225
53.529 | 96 | 53.529 | 125 | 53.529 | 172 | 53.529 | 213
53.546 | 101 | 53.546 | 130 | 53.546 | 187 | 53.546 | 203
53.563 | 100 | 53.563 | 131 | 53.563 | 173 | 53.563 | 197
53.58 | 97 | 53.58 | 128 | 53.58 | 178 | 53.58 | 202
53.597 | 99 | 53.597 | 126 | 53.597 | 173 | 53.597 | 194
53.614 | 109 | 53.614 | 127 | 53.614 | 178 | 53.614 | 186
53.631 | 107 | 53.631 | 126 | 53.631 | 176 | 53.631 | 188
53.648 | 106 | 53.648 | 129 | 53.648 | 173 | 53.648 | 181
53.665 | 111 | 53.665 | 139 | 53.665 | 188 | 53.665 | 188
53.682 | 109 | 53.682 | 131 | 53.682 | 194 | 53.682 | 190
53.699 | 110 | 53.699 | 123 | 53.699 | 178 | 53.699 | 207
53.716 | 107 | 53.716 | 124 | 53.716 | 178 | 53.716 | 204
53.733 | 105 | 53.733 | 133 | 53.733 | 194 | 53.733 | 186
53.75 | 110 | 53.75 | 141 | 53.75 | 190 | 53.75 | 181
53.767 | 104 | 53.767 | 127 | 53.767 | 183 | 53.767 | 190
53.784 | 107 | 53.784 | 131 | 53.784 | 186 | 53.784 | 202
53.801 | 110 | 53.801 | 133 | 53.801 | 198 | 53.801 | 187
53.818 | 116 | 53.818 | 131 | 53.818 | 190 | 53.818 | 195
53.835 | 119 | 53.835 | 133 | 53.835 | 178 | 53.835 | 202
53.852 | 111 | 53.852 | 138 | 53.852 | 180 | 53.852 | 209
53.869 | 114 | 53.869 | 148 | 53.869 | 179 | 53.869 | 201
53.886 | 116 | 53.886 | 156 | 53.886 | 167 | 53.886 | 203
53.903 | 111 | 53.903 | 152 | 53.903 | 175 | 53.903 | 210
53.92 | 118 | 53.92 | 136 | 53.92 | 175 | 53.92 | 199
53.937 | 108 | 53.937 | 134 | 53.937 | 169 | 53.937 | 210
53.954 | 114 | 53.954 | 153 | 53.954 | 178 | 53.954 | 206
53.971 | 112 | 53.971 | 145 | 53.971 | 188 | 53.971 | 187
53.988 | 102 | 53.988 | 130 | 53.988 | 199 | 53.988 | 190
54.005 | 125 | 54.005 | 132 | 54.005 | 199 | 54.005 | 205
54.022 | 121 | 54.022 | 123 | 54.022 | 181 | 54.022 | 190
54.039 | 114 | 54.039 | 134 | 54.039 | 192 | 54.039 | 202
54.056 | 113 | 54.056 | 122 | 54.056 | 170 | 54.056 | 206
54.073 | 120 | 54.073 | 146 | 54.073 | 198 | 54.073 | 194
54.09 | 105 | 54.09 | 156 | 54.09 | 175 | 54.09 | 206
54.107 | 113 | 54.107 | 152 | 54.107 | 179 | 54.107 | 180
54.124 | 123 | 54.124 | 133 | 54.124 | 179 | 54.124 | 189
54.141 | 126 | 54.141 | 128 | 54.141 | 154 | 54.141 | 182
54.158 | 127 | 54.158 | 138 | 54.158 | 175 | 54.158 | 180
54.175 | 128 | 54.175 | 141 | 54.175 | 193 | 54.175 | 195
54.192 | 117 | 54.192 | 154 | 54.192 | 194 | 54.192 | 185
54.209 | 104 | 54.209 | 107 | 54.209 | 176 | 54.209 | 205
54.226 | 123 | 54.226 | 140 | 54.226 | 179 | 54.226 | 190
54.243 | 117 | 54.243 | 141 | 54.243 | 191 | 54.243 | 201
54.26 | 119 | 54.26 | 165 | 54.26 | 205 | 54.26 | 199
54.277 | 121 | 54.277 | 140 | 54.277 | 179 | 54.277 | 187
54.294 | 126 | 54.294 | 152 | 54.294 | 172 | 54.294 | 175
54.311 | 128 | 54.311 | 151 | 54.311 | 182 | 54.311 | 188
54.328 | 128 | 54.328 | 158 | 54.328 | 192 | 54.328 | 196
54.345 | 133 | 54.345 | 155 | 54.345 | 173 | 54.345 | 173
54.362 | 131 | 54.362 | 149 | 54.362 | 167 | 54.362 | 177
54.379 | 133 | 54.379 | 143 | 54.379 | 195 | 54.379 | 186
54.396 | 126 | 54.396 | 158 | 54.396 | 194 | 54.396 | 176
54.413 | 127 | 54.413 | 146 | 54.413 | 193 | 54.413 | 195
54.43 | 138 | 54.43 | 146 | 54.43 | 187 | 54.43 | 186
54.447 | 129 | 54.447 | 134 | 54.447 | 186 | 54.447 | 193
54.464 | 130 | 54.464 | 134 | 54.464 | 185 | 54.464 | 186
54.481 | 129 | 54.481 | 134 | 54.481 | 192 | 54.481 | 189
54.498 | 122 | 54.498 | 144 | 54.498 | 210 | 54.498 | 193
54.515 | 127 | 54.515 | 147 | 54.515 | 194 | 54.515 | 205
54.532 | 136 | 54.532 | 163 | 54.532 | 181 | 54.532 | 195
54.549 | 126 | 54.549 | 165 | 54.549 | 192 | 54.549 | 172
54.566 | 126 | 54.566 | 162 | 54.566 | 174 | 54.566 | 188
54.583 | 128 | 54.583 | 139 | 54.583 | 186 | 54.583 | 197
54.6 | 126 | 54.6 | 144 | 54.6 | 189 | 54.6 | 183
54.617 | 120 | 54.617 | 147 | 54.617 | 191 | 54.617 | 185
54.634 | 115 | 54.634 | 149 | 54.634 | 175 | 54.634 | 183
54.651 | 118 | 54.651 | 152 | 54.651 | 175 | 54.651 | 191
54.668 | 126 | 54.668 | 143 | 54.668 | 196 | 54.668 | 187
54.685 | 127 | 54.685 | 133 | 54.685 | 198 | 54.685 | 190
54.702 | 117 | 54.702 | 146 | 54.702 | 192 | 54.702 | 192
54.719 | 118 | 54.719 | 154 | 54.719 | 183 | 54.719 | 187
54.736 | 122 | 54.736 | 141 | 54.736 | 175 | 54.736 | 191
54.753 | 114 | 54.753 | 141 | 54.753 | 171 | 54.753 | 186
54.77 | 115 | 54.77 | 144 | 54.77 | 164 | 54.77 | 182
54.787 | 117 | 54.787 | 146 | 54.787 | 165 | 54.787 | 178
54.804 | 125 | 54.804 | 140 | 54.804 | 170 | 54.804 | 179
54.821 | 123 | 54.821 | 147 | 54.821 | 188 | 54.821 | 186
54.838 | 119 | 54.838 | 148 | 54.838 | 205 | 54.838 | 184
54.855 | 122 | 54.855 | 134 | 54.855 | 209 | 54.855 | 206
54.872 | 123 | 54.872 | 142 | 54.872 | 190 | 54.872 | 208
54.889 | 111 | 54.889 | 152 | 54.889 | 185 | 54.889 | 177
54.906 | 110 | 54.906 | 152 | 54.906 | 180 | 54.906 | 200
54.923 | 117 | 54.923 | 152 | 54.923 | 180 | 54.923 | 209
54.94 | 121 | 54.94 | 130 | 54.94 | 169 | 54.94 | 213
54.957 | 114 | 54.957 | 139 | 54.957 | 191 | 54.957 | 182
54.974 | 116 | 54.974 | 141 | 54.974 | 171 | 54.974 | 193
54.991 | 105 | 54.991 | 143 | 54.991 | 176 | 54.991 | 191
55.008 | 116 | 55.008 | 142 | 55.008 | 168 | 55.008 | 201
55.025 | 116 | 55.025 | 138 | 55.025 | 167 | 55.025 | 193
55.042 | 119 | 55.042 | 140 | 55.042 | 192 | 55.042 | 193
55.059 | 118 | 55.059 | 140 | 55.059 | 168 | 55.059 | 208
55.076 | 126 | 55.076 | 136 | 55.076 | 188 | 55.076 | 190
55.093 | 118 | 55.093 | 144 | 55.093 | 181 | 55.093 | 196
55.11 | 118 | 55.11 | 136 | 55.11 | 193 | 55.11 | 192
55.127 | 104 | 55.127 | 124 | 55.127 | 151 | 55.127 | 187
55.144 | 142 | 55.144 | 157 | 55.144 | 187 | 55.144 | 172
55.161 | 107 | 55.161 | 123 | 55.161 | 175 | 55.161 | 153
55.178 | 114 | 55.178 | 133 | 55.178 | 190 | 55.178 | 184
55.195 | 121 | 55.195 | 140 | 55.195 | 187 | 55.195 | 189
55.212 | 115 | 55.212 | 146 | 55.212 | 192 | 55.212 | 196
55.229 | 114 | 55.229 | 138 | 55.229 | 181 | 55.229 | 192
55.246 | 128 | 55.246 | 143 | 55.246 | 176 | 55.246 | 189
55.263 | 89 | 55.263 | 140 | 55.263 | 173 | 55.263 | 181
55.28 | 116 | 55.28 | 129 | 55.28 | 143 | 55.28 | 192
55.297 | 119 | 55.297 | 151 | 55.297 | 190 | 55.297 | 200
55.314 | 118 | 55.314 | 136 | 55.314 | 187 | 55.314 | 183
55.331 | 118 | 55.331 | 136 | 55.331 | 173 | 55.331 | 168
55.348 | 122 | 55.348 | 135 | 55.348 | 173 | 55.348 | 189
55.365 | 122 | 55.365 | 142 | 55.365 | 164 | 55.365 | 209
55.382 | 98 | 55.382 | 132 | 55.382 | 179 | 55.382 | 204
55.399 | 109 | 55.399 | 141 | 55.399 | 158 | 55.399 | 204
55.416 | 108 | 55.416 | 119 | 55.416 | 180 | 55.416 | 207
55.433 | 102 | 55.433 | 121 | 55.433 | 179 | 55.433 | 188
55.45 | 110 | 55.45 | 143 | 55.45 | 178 | 55.45 | 190
55.467 | 102 | 55.467 | 141 | 55.467 | 176 | 55.467 | 202
55.484 | 104 | 55.484 | 130 | 55.484 | 167 | 55.484 | 193
55.501 | 107 | 55.501 | 121 | 55.501 | 168 | 55.501 | 196
55.518 | 101 | 55.518 | 129 | 55.518 | 174 | 55.518 | 191
55.535 | 100 | 55.535 | 126 | 55.535 | 194 | 55.535 | 187
55.552 | 108 | 55.552 | 119 | 55.552 | 173 | 55.552 | 187
55.569 | 109 | 55.569 | 134 | 55.569 | 172 | 55.569 | 199
55.586 | 102 | 55.586 | 136 | 55.586 | 180 | 55.586 | 200
55.603 | 99 | 55.603 | 138 | 55.603 | 187 | 55.603 | 188
55.62 | 111 | 55.62 | 136 | 55.62 | 185 | 55.62 | 172
55.637 | 113 | 55.637 | 139 | 55.637 | 166 | 55.637 | 173
55.654 | 110 | 55.654 | 140 | 55.654 | 165 | 55.654 | 186
55.671 | 109 | 55.671 | 135 | 55.671 | 171 | 55.671 | 194
55.688 | 108 | 55.688 | 139 | 55.688 | 163 | 55.688 | 186
55.705 | 112 | 55.705 | 139 | 55.705 | 158 | 55.705 | 178
55.722 | 110 | 55.722 | 136 | 55.722 | 170 | 55.722 | 203
55.739 | 102 | 55.739 | 139 | 55.739 | 174 | 55.739 | 193
55.756 | 109 | 55.756 | 130 | 55.756 | 177 | 55.756 | 180
55.773 | 117 | 55.773 | 119 | 55.773 | 164 | 55.773 | 188
55.79 | 110 | 55.79 | 125 | 55.79 | 160 | 55.79 | 186
55.807 | 107 | 55.807 | 128 | 55.807 | 180 | 55.807 | 183
55.824 | 104 | 55.824 | 125 | 55.824 | 188 | 55.824 | 187
55.841 | 109 | 55.841 | 130 | 55.841 | 176 | 55.841 | 189
55.858 | 112 | 55.858 | 124 | 55.858 | 167 | 55.858 | 191
55.875 | 115 | 55.875 | 127 | 55.875 | 181 | 55.875 | 179
55.892 | 104 | 55.892 | 143 | 55.892 | 164 | 55.892 | 175
55.909 | 112 | 55.909 | 140 | 55.909 | 165 | 55.909 | 179
55.926 | 120 | 55.926 | 147 | 55.926 | 174 | 55.926 | 207
55.943 | 109 | 55.943 | 141 | 55.943 | 160 | 55.943 | 194
55.96 | 104 | 55.96 | 137 | 55.96 | 162 | 55.96 | 185
55.977 | 121 | 55.977 | 136 | 55.977 | 174 | 55.977 | 190
55.994 | 104 | 55.994 | 134 | 55.994 | 150 | 55.994 | 181
56.011 | 114 | 56.011 | 136 | 56.011 | 167 | 56.011 | 193
56.028 | 101 | 56.028 | 143 | 56.028 | 161 | 56.028 | 192
56.045 | 114 | 56.045 | 143 | 56.045 | 168 | 56.045 | 180
56.062 | 109 | 56.062 | 136 | 56.062 | 167 | 56.062 | 192
56.079 | 108 | 56.079 | 129 | 56.079 | 156 | 56.079 | 213
56.096 | 116 | 56.096 | 137 | 56.096 | 173 | 56.096 | 200
56.113 | 105 | 56.113 | 136 | 56.113 | 167 | 56.113 | 175
56.13 | 112 | 56.13 | 125 | 56.13 | 169 | 56.13 | 189
56.147 | 101 | 56.147 | 141 | 56.147 | 169 | 56.147 | 165
56.164 | 111 | 56.164 | 150 | 56.164 | 178 | 56.164 | 203
56.181 | 115 | 56.181 | 142 | 56.181 | 178 | 56.181 | 190
56.198 | 111 | 56.198 | 116 | 56.198 | 178 | 56.198 | 190
56.215 | 110 | 56.215 | 110 | 56.215 | 168 | 56.215 | 181
56.232 | 113 | 56.232 | 134 | 56.232 | 166 | 56.232 | 165
56.249 | 114 | 56.249 | 146 | 56.249 | 170 | 56.249 | 173
56.266 | 122 | 56.266 | 133 | 56.266 | 179 | 56.266 | 198
56.283 | 113 | 56.283 | 136 | 56.283 | 186 | 56.283 | 186
56.3 | 110 | 56.3 | 127 | 56.3 | 174 | 56.3 | 190
56.317 | 117 | 56.317 | 134 | 56.317 | 182 | 56.317 | 195
56.334 | 117 | 56.334 | 129 | 56.334 | 159 | 56.334 | 190
56.351 | 119 | 56.351 | 125 | 56.351 | 176 | 56.351 | 187
56.368 | 120 | 56.368 | 127 | 56.368 | 192 | 56.368 | 206
56.385 | 127 | 56.385 | 144 | 56.385 | 167 | 56.385 | 191
56.402 | 117 | 56.402 | 155 | 56.402 | 164 | 56.402 | 176
56.419 | 119 | 56.419 | 145 | 56.419 | 175 | 56.419 | 174
56.436 | 121 | 56.436 | 138 | 56.436 | 180 | 56.436 | 181
56.453 | 125 | 56.453 | 148 | 56.453 | 187 | 56.453 | 179
56.47 | 131 | 56.47 | 127 | 56.47 | 187 | 56.47 | 178
56.487 | 141 | 56.487 | 139 | 56.487 | 191 | 56.487 | 188
56.504 | 133 | 56.504 | 129 | 56.504 | 172 | 56.504 | 194
56.521 | 142 | 56.521 | 153 | 56.521 | 163 | 56.521 | 176
56.538 | 153 | 56.538 | 148 | 56.538 | 183 | 56.538 | 184
56.555 | 150 | 56.555 | 140 | 56.555 | 177 | 56.555 | 181
56.572 | 144 | 56.572 | 145 | 56.572 | 182 | 56.572 | 183
56.589 | 148 | 56.589 | 140 | 56.589 | 199 | 56.589 | 205
56.606 | 146 | 56.606 | 137 | 56.606 | 192 | 56.606 | 190
56.623 | 146 | 56.623 | 141 | 56.623 | 171 | 56.623 | 178
56.64 | 152 | 56.64 | 146 | 56.64 | 167 | 56.64 | 182
56.657 | 156 | 56.657 | 139 | 56.657 | 188 | 56.657 | 189
56.674 | 159 | 56.674 | 142 | 56.674 | 193 | 56.674 | 204
56.691 | 155 | 56.691 | 148 | 56.691 | 188 | 56.691 | 196
56.708 | 152 | 56.708 | 152 | 56.708 | 178 | 56.708 | 164
56.725 | 156 | 56.725 | 151 | 56.725 | 178 | 56.725 | 169
56.742 | 163 | 56.742 | 162 | 56.742 | 174 | 56.742 | 174
56.759 | 165 | 56.759 | 165 | 56.759 | 165 | 56.759 | 188
56.776 | 161 | 56.776 | 157 | 56.776 | 181 | 56.776 | 189
56.793 | 156 | 56.793 | 160 | 56.793 | 175 | 56.793 | 183
56.81 | 156 | 56.81 | 181 | 56.81 | 179 | 56.81 | 175
56.827 | 165 | 56.827 | 157 | 56.827 | 199 | 56.827 | 188
56.844 | 169 | 56.844 | 152 | 56.844 | 188 | 56.844 | 198
56.861 | 177 | 56.861 | 166 | 56.861 | 192 | 56.861 | 195
56.878 | 161 | 56.878 | 165 | 56.878 | 184 | 56.878 | 183
56.895 | 169 | 56.895 | 164 | 56.895 | 180 | 56.895 | 184
56.912 | 161 | 56.912 | 179 | 56.912 | 189 | 56.912 | 161
56.929 | 168 | 56.929 | 164 | 56.929 | 180 | 56.929 | 178
56.946 | 170 | 56.946 | 144 | 56.946 | 189 | 56.946 | 181
56.963 | 164 | 56.963 | 151 | 56.963 | 184 | 56.963 | 188
56.98 | 155 | 56.98 | 152 | 56.98 | 180 | 56.98 | 185
56.997 | 142 | 56.997 | 165 | 56.997 | 199 | 56.997 | 189
57.014 | 154 | 57.014 | 182 | 57.014 | 191 | 57.014 | 183
57.031 | 169 | 57.031 | 161 | 57.031 | 201 | 57.031 | 176
57.048 | 173 | 57.048 | 164 | 57.048 | 180 | 57.048 | 203
57.065 | 155 | 57.065 | 174 | 57.065 | 164 | 57.065 | 202
57.082 | 157 | 57.082 | 145 | 57.082 | 191 | 57.082 | 186
57.099 | 167 | 57.099 | 155 | 57.099 | 176 | 57.099 | 201
57.116 | 156 | 57.116 | 143 | 57.116 | 178 | 57.116 | 161
57.133 | 135 | 57.133 | 157 | 57.133 | 209 | 57.133 | 171
57.15 | 152 | 57.15 | 139 | 57.15 | 207 | 57.15 | 175
57.167 | 129 | 57.167 | 153 | 57.167 | 180 | 57.167 | 210
57.184 | 157 | 57.184 | 144 | 57.184 | 173 | 57.184 | 191
57.201 | 136 | 57.201 | 133 | 57.201 | 189 | 57.201 | 178
57.218 | 141 | 57.218 | 152 | 57.218 | 138 | 57.218 | 185
57.235 | 135 | 57.235 | 152 | 57.235 | 179 | 57.235 | 201
57.252 | 131 | 57.252 | 149 | 57.252 | 180 | 57.252 | 193
57.269 | 134 | 57.269 | 153 | 57.269 | 168 | 57.269 | 173
57.286 | 124 | 57.286 | 152 | 57.286 | 173 | 57.286 | 193
57.303 | 144 | 57.303 | 160 | 57.303 | 181 | 57.303 | 188
57.32 | 129 | 57.32 | 126 | 57.32 | 189 | 57.32 | 169
57.337 | 121 | 57.337 | 138 | 57.337 | 166 | 57.337 | 180
57.354 | 129 | 57.354 | 159 | 57.354 | 198 | 57.354 | 172
57.371 | 131 | 57.371 | 138 | 57.371 | 179 | 57.371 | 187
57.388 | 121 | 57.388 | 134 | 57.388 | 184 | 57.388 | 181
57.405 | 124 | 57.405 | 145 | 57.405 | 184 | 57.405 | 182
57.422 | 114 | 57.422 | 149 | 57.422 | 177 | 57.422 | 167
57.439 | 115 | 57.439 | 146 | 57.439 | 188 | 57.439 | 150
57.456 | 109 | 57.456 | 144 | 57.456 | 194 | 57.456 | 172
57.473 | 110 | 57.473 | 142 | 57.473 | 186 | 57.473 | 167
57.49 | 107 | 57.49 | 128 | 57.49 | 184 | 57.49 | 159
57.507 | 105 | 57.507 | 127 | 57.507 | 179 | 57.507 | 170
57.524 | 99 | 57.524 | 129 | 57.524 | 166 | 57.524 | 186
57.541 | 106 | 57.541 | 135 | 57.541 | 171 | 57.541 | 172
57.558 | 102 | 57.558 | 122 | 57.558 | 179 | 57.558 | 181
57.575 | 96 | 57.575 | 128 | 57.575 | 164 | 57.575 | 194
57.592 | 94 | 57.592 | 128 | 57.592 | 174 | 57.592 | 197
57.609 | 89 | 57.609 | 116 | 57.609 | 176 | 57.609 | 181
57.626 | 91 | 57.626 | 128 | 57.626 | 163 | 57.626 | 181
57.643 | 90 | 57.643 | 130 | 57.643 | 159 | 57.643 | 175
57.66 | 86 | 57.66 | 126 | 57.66 | 163 | 57.66 | 175
57.677 | 84 | 57.677 | 121 | 57.677 | 159 | 57.677 | 176
57.694 | 84 | 57.694 | 121 | 57.694 | 179 | 57.694 | 181
57.711 | 83 | 57.711 | 118 | 57.711 | 173 | 57.711 | 186
57.728 | 82 | 57.728 | 117 | 57.728 | 165 | 57.728 | 185
57.745 | 81 | 57.745 | 119 | 57.745 | 168 | 57.745 | 178
57.762 | 83 | 57.762 | 122 | 57.762 | 156 | 57.762 | 166
57.779 | 84 | 57.779 | 117 | 57.779 | 155 | 57.779 | 174
57.796 | 86 | 57.796 | 126 | 57.796 | 153 | 57.796 | 186
57.813 | 84 | 57.813 | 116 | 57.813 | 140 | 57.813 | 197
57.83 | 80 | 57.83 | 114 | 57.83 | 176 | 57.83 | 185
57.847 | 86 | 57.847 | 122 | 57.847 | 167 | 57.847 | 178
57.864 | 80 | 57.864 | 108 | 57.864 | 162 | 57.864 | 172
57.881 | 79 | 57.881 | 113 | 57.881 | 159 | 57.881 | 197
57.898 | 82 | 57.898 | 124 | 57.898 | 159 | 57.898 | 183
57.915 | 71 | 57.915 | 112 | 57.915 | 158 | 57.915 | 177
57.932 | 79 | 57.932 | 121 | 57.932 | 160 | 57.932 | 190
57.949 | 83 | 57.949 | 104 | 57.949 | 164 | 57.949 | 178
57.966 | 73 | 57.966 | 97 | 57.966 | 156 | 57.966 | 170
57.983 | 75 | 57.983 | 115 | 57.983 | 150 | 57.983 | 174
58 | 75 | 58 | 121 | 58 | 158 | 58 | 182
58.017 | 72 | 58.017 | 110 | 58.017 | 157 | 58.017 | 175
58.034 | 73 | 58.034 | 122 | 58.034 | 168 | 58.034 | 182
58.051 | 68 | 58.051 | 110 | 58.051 | 158 | 58.051 | 175
58.068 | 73 | 58.068 | 107 | 58.068 | 158 | 58.068 | 182
58.085 | 81 | 58.085 | 90 | 58.085 | 159 | 58.085 | 182
58.102 | 71 | 58.102 | 96 | 58.102 | 141 | 58.102 | 154
58.119 | 75 | 58.119 | 104 | 58.119 | 155 | 58.119 | 167
58.136 | 75 | 58.136 | 97 | 58.136 | 164 | 58.136 | 163
58.153 | 76 | 58.153 | 121 | 58.153 | 175 | 58.153 | 170
58.17 | 78 | 58.17 | 104 | 58.17 | 167 | 58.17 | 190
58.187 | 71 | 58.187 | 91 | 58.187 | 167 | 58.187 | 189
58.204 | 69 | 58.204 | 108 | 58.204 | 157 | 58.204 | 160
58.221 | 74 | 58.221 | 127 | 58.221 | 154 | 58.221 | 198
58.238 | 66 | 58.238 | 98 | 58.238 | 153 | 58.238 | 172
58.255 | 76 | 58.255 | 117 | 58.255 | 164 | 58.255 | 164
58.272 | 71 | 58.272 | 106 | 58.272 | 157 | 58.272 | 173
58.289 | 69 | 58.289 | 108 | 58.289 | 134 | 58.289 | 187
58.306 | 71 | 58.306 | 118 | 58.306 | 147 | 58.306 | 200
58.323 | 66 | 58.323 | 112 | 58.323 | 156 | 58.323 | 193
58.34 | 69 | 58.34 | 95 | 58.34 | 159 | 58.34 | 158
58.357 | 71 | 58.357 | 100 | 58.357 | 157 | 58.357 | 154
58.374 | 62 | 58.374 | 102 | 58.374 | 148 | 58.374 | 177
58.391 | 72 | 58.391 | 104 | 58.391 | 146 | 58.391 | 171
58.408 | 63 | 58.408 | 113 | 58.408 | 151 | 58.408 | 162
58.425 | 65 | 58.425 | 105 | 58.425 | 143 | 58.425 | 171
58.442 | 76 | 58.442 | 104 | 58.442 | 141 | 58.442 | 181
58.459 | 73 | 58.459 | 108 | 58.459 | 139 | 58.459 | 177
58.476 | 74 | 58.476 | 109 | 58.476 | 150 | 58.476 | 174
58.493 | 76 | 58.493 | 106 | 58.493 | 147 | 58.493 | 182
58.51 | 72 | 58.51 | 115 | 58.51 | 142 | 58.51 | 176
58.527 | 74 | 58.527 | 108 | 58.527 | 155 | 58.527 | 164
58.544 | 73 | 58.544 | 113 | 58.544 | 149 | 58.544 | 163
58.561 | 73 | 58.561 | 115 | 58.561 | 156 | 58.561 | 169
58.578 | 79 | 58.578 | 112 | 58.578 | 157 | 58.578 | 176
58.595 | 76 | 58.595 | 110 | 58.595 | 146 | 58.595 | 177
58.612 | 80 | 58.612 | 105 | 58.612 | 148 | 58.612 | 182
58.629 | 81 | 58.629 | 111 | 58.629 | 154 | 58.629 | 170
58.646 | 76 | 58.646 | 111 | 58.646 | 163 | 58.646 | 172
58.663 | 73 | 58.663 | 98 | 58.663 | 171 | 58.663 | 172
58.68 | 64 | 58.68 | 111 | 58.68 | 158 | 58.68 | 164
58.697 | 70 | 58.697 | 116 | 58.697 | 152 | 58.697 | 157
58.714 | 78 | 58.714 | 113 | 58.714 | 159 | 58.714 | 173
58.731 | 71 | 58.731 | 114 | 58.731 | 168 | 58.731 | 179
58.748 | 71 | 58.748 | 108 | 58.748 | 157 | 58.748 | 178
58.765 | 82 | 58.765 | 106 | 58.765 | 143 | 58.765 | 176
58.782 | 92 | 58.782 | 120 | 58.782 | 151 | 58.782 | 173
58.799 | 85 | 58.799 | 121 | 58.799 | 169 | 58.799 | 163
58.816 | 78 | 58.816 | 117 | 58.816 | 173 | 58.816 | 169
58.833 | 81 | 58.833 | 126 | 58.833 | 150 | 58.833 | 155
58.85 | 91 | 58.85 | 129 | 58.85 | 151 | 58.85 | 178
58.867 | 101 | 58.867 | 138 | 58.867 | 150 | 58.867 | 192
58.884 | 99 | 58.884 | 125 | 58.884 | 163 | 58.884 | 192
58.901 | 98 | 58.901 | 114 | 58.901 | 146 | 58.901 | 189
58.918 | 98 | 58.918 | 127 | 58.918 | 154 | 58.918 | 171
58.935 | 95 | 58.935 | 141 | 58.935 | 170 | 58.935 | 171
58.952 | 88 | 58.952 | 126 | 58.952 | 159 | 58.952 | 180
58.969 | 85 | 58.969 | 119 | 58.969 | 160 | 58.969 | 178
58.986 | 90 | 58.986 | 118 | 58.986 | 174 | 58.986 | 216
59.003 | 79 | 59.003 | 113 | 59.003 | 172 | 59.003 | 180
59.02 | 82 | 59.02 | 122 | 59.02 | 158 | 59.02 | 176
59.037 | 95 | 59.037 | 116 | 59.037 | 178 | 59.037 | 187
59.054 | 86 | 59.054 | 109 | 59.054 | 133 | 59.054 | 185
59.071 | 91 | 59.071 | 123 | 59.071 | 168 | 59.071 | 186
59.088 | 87 | 59.088 | 126 | 59.088 | 156 | 59.088 | 188
59.105 | 86 | 59.105 | 120 | 59.105 | 141 | 59.105 | 168
59.122 | 107 | 59.122 | 112 | 59.122 | 154 | 59.122 | 177
59.139 | 96 | 59.139 | 120 | 59.139 | 164 | 59.139 | 179
59.156 | 95 | 59.156 | 123 | 59.156 | 156 | 59.156 | 149
59.173 | 88 | 59.173 | 122 | 59.173 | 159 | 59.173 | 160
59.19 | 93 | 59.19 | 104 | 59.19 | 156 | 59.19 | 146
59.207 | 94 | 59.207 | 117 | 59.207 | 137 | 59.207 | 155
59.224 | 93 | 59.224 | 129 | 59.224 | 140 | 59.224 | 179
59.241 | 88 | 59.241 | 119 | 59.241 | 155 | 59.241 | 146
59.258 | 90 | 59.258 | 113 | 59.258 | 152 | 59.258 | 158
59.275 | 91 | 59.275 | 117 | 59.275 | 165 | 59.275 | 165
59.292 | 93 | 59.292 | 130 | 59.292 | 156 | 59.292 | 198
59.309 | 109 | 59.309 | 133 | 59.309 | 157 | 59.309 | 181
59.326 | 100 | 59.326 | 126 | 59.326 | 176 | 59.326 | 173
59.343 | 102 | 59.343 | 110 | 59.343 | 165 | 59.343 | 172
59.36 | 101 | 59.36 | 111 | 59.36 | 168 | 59.36 | 179
59.377 | 93 | 59.377 | 117 | 59.377 | 162 | 59.377 | 179
59.394 | 89 | 59.394 | 137 | 59.394 | 156 | 59.394 | 179
59.411 | 99 | 59.411 | 116 | 59.411 | 166 | 59.411 | 173
59.428 | 88 | 59.428 | 123 | 59.428 | 167 | 59.428 | 171
59.445 | 92 | 59.445 | 120 | 59.445 | 179 | 59.445 | 176
59.462 | 87 | 59.462 | 107 | 59.462 | 168 | 59.462 | 192
59.479 | 92 | 59.479 | 114 | 59.479 | 184 | 59.479 | 193
59.496 | 107 | 59.496 | 123 | 59.496 | 188 | 59.496 | 193
59.513 | 95 | 59.513 | 117 | 59.513 | 175 | 59.513 | 189
59.53 | 81 | 59.53 | 110 | 59.53 | 175 | 59.53 | 177
59.547 | 79 | 59.547 | 125 | 59.547 | 206 | 59.547 | 168
59.564 | 81 | 59.564 | 119 | 59.564 | 204 | 59.564 | 178
59.581 | 91 | 59.581 | 115 | 59.581 | 186 | 59.581 | 187
59.598 | 90 | 59.598 | 111 | 59.598 | 169 | 59.598 | 174
59.615 | 81 | 59.615 | 127 | 59.615 | 160 | 59.615 | 173
59.632 | 80 | 59.632 | 123 | 59.632 | 157 | 59.632 | 182
59.649 | 87 | 59.649 | 109 | 59.649 | 159 | 59.649 | 177
59.666 | 85 | 59.666 | 127 | 59.666 | 158 | 59.666 | 165
59.683 | 80 | 59.683 | 119 | 59.683 | 157 | 59.683 | 160
59.7 | 81 | 59.7 | 108 | 59.7 | 164 | 59.7 | 168
59.717 | 85 | 59.717 | 118 | 59.717 | 152 | 59.717 | 173
59.734 | 87 | 59.734 | 119 | 59.734 | 157 | 59.734 | 178
59.751 | 93 | 59.751 | 123 | 59.751 | 162 | 59.751 | 164
59.768 | 92 | 59.768 | 123 | 59.768 | 171 | 59.768 | 153
59.785 | 83 | 59.785 | 123 | 59.785 | 171 | 59.785 | 158
59.802 | 74 | 59.802 | 109 | 59.802 | 142 | 59.802 | 164
59.819 | 77 | 59.819 | 109 | 59.819 | 158 | 59.819 | 173
59.836 | 83 | 59.836 | 112 | 59.836 | 160 | 59.836 | 160
59.853 | 76 | 59.853 | 127 | 59.853 | 152 | 59.853 | 162
59.87 | 73 | 59.87 | 122 | 59.87 | 142 | 59.87 | 181
59.887 | 70 | 59.887 | 117 | 59.887 | 150 | 59.887 | 160
59.904 | 79 | 59.904 | 115 | 59.904 | 148 | 59.904 | 164
59.921 | 92 | 59.921 | 112 | 59.921 | 158 | 59.921 | 170
59.938 | 85 | 59.938 | 116 | 59.938 | 170 | 59.938 | 170
59.955 | 86 | 59.955 | 115 | 59.955 | 185 | 59.955 | 183
59.972 | 96 | 59.972 | 112 | 59.972 | 157 | 59.972 | 185
59.989 | 82 | 59.989 | 106 | 59.989 | 158 | 59.989 | 169
60.006 | 74 | 60.006 | 97 | 60.006 | 141 | 60.006 | 195
60.023 | 85 | 60.023 | 117 | 60.023 | 144 | 60.023 | 192
60.04 | 91 | 60.04 | 112 | 60.04 | 147 | 60.04 | 169
60.057 | 82 | 60.057 | 113 | 60.057 | 158 | 60.057 | 186
60.074 | 84 | 60.074 | 115 | 60.074 | 143 | 60.074 | 166
60.091 | 76 | 60.091 | 104 | 60.091 | 153 | 60.091 | 167
60.108 | 79 | 60.108 | 108 | 60.108 | 159 | 60.108 | 158
60.125 | 85 | 60.125 | 132 | 60.125 | 169 | 60.125 | 167
60.142 | 77 | 60.142 | 117 | 60.142 | 167 | 60.142 | 176
60.159 | 82 | 60.159 | 114 | 60.159 | 152 | 60.159 | 178
60.176 | 97 | 60.176 | 107 | 60.176 | 162 | 60.176 | 184
60.193 | 85 | 60.193 | 116 | 60.193 | 162 | 60.193 | 171
60.21 | 77 | 60.21 | 128 | 60.21 | 163 | 60.21 | 162
60.227 | 83 | 60.227 | 128 | 60.227 | 166 | 60.227 | 145
60.244 | 90 | 60.244 | 131 | 60.244 | 157 | 60.244 | 161
60.261 | 91 | 60.261 | 104 | 60.261 | 150 | 60.261 | 172
60.278 | 82 | 60.278 | 102 | 60.278 | 148 | 60.278 | 175
60.295 | 80 | 60.295 | 113 | 60.295 | 144 | 60.295 | 159
60.312 | 82 | 60.312 | 123 | 60.312 | 162 | 60.312 | 164
60.329 | 75 | 60.329 | 122 | 60.329 | 155 | 60.329 | 178
60.346 | 82 | 60.346 | 111 | 60.346 | 170 | 60.346 | 190
60.363 | 85 | 60.363 | 110 | 60.363 | 156 | 60.363 | 162
60.38 | 79 | 60.38 | 105 | 60.38 | 139 | 60.38 | 167
60.397 | 75 | 60.397 | 118 | 60.397 | 160 | 60.397 | 180
60.414 | 81 | 60.414 | 119 | 60.414 | 168 | 60.414 | 179
60.431 | 82 | 60.431 | 111 | 60.431 | 151 | 60.431 | 165
60.448 | 76 | 60.448 | 96 | 60.448 | 145 | 60.448 | 153
60.465 | 76 | 60.465 | 113 | 60.465 | 156 | 60.465 | 173
60.482 | 85 | 60.482 | 113 | 60.482 | 147 | 60.482 | 179
60.499 | 93 | 60.499 | 111 | 60.499 | 157 | 60.499 | 179
60.516 | 87 | 60.516 | 111 | 60.516 | 173 | 60.516 | 161
60.533 | 77 | 60.533 | 115 | 60.533 | 154 | 60.533 | 156
60.55 | 81 | 60.55 | 115 | 60.55 | 143 | 60.55 | 169
60.567 | 80 | 60.567 | 115 | 60.567 | 149 | 60.567 | 170
60.584 | 77 | 60.584 | 116 | 60.584 | 158 | 60.584 | 189
60.601 | 79 | 60.601 | 110 | 60.601 | 162 | 60.601 | 180
60.618 | 79 | 60.618 | 107 | 60.618 | 165 | 60.618 | 159
60.635 | 89 | 60.635 | 116 | 60.635 | 164 | 60.635 | 162
60.652 | 91 | 60.652 | 124 | 60.652 | 160 | 60.652 | 159
60.669 | 87 | 60.669 | 118 | 60.669 | 138 | 60.669 | 174
60.686 | 92 | 60.686 | 110 | 60.686 | 140 | 60.686 | 186
60.703 | 95 | 60.703 | 108 | 60.703 | 142 | 60.703 | 168
60.72 | 94 | 60.72 | 116 | 60.72 | 157 | 60.72 | 165
60.737 | 89 | 60.737 | 111 | 60.737 | 153 | 60.737 | 180
60.754 | 96 | 60.754 | 119 | 60.754 | 152 | 60.754 | 175
60.771 | 100 | 60.771 | 128 | 60.771 | 148 | 60.771 | 184
60.788 | 90 | 60.788 | 125 | 60.788 | 157 | 60.788 | 169
60.805 | 95 | 60.805 | 126 | 60.805 | 158 | 60.805 | 169
60.822 | 97 | 60.822 | 126 | 60.822 | 170 | 60.822 | 164
60.839 | 105 | 60.839 | 127 | 60.839 | 169 | 60.839 | 166
60.856 | 99 | 60.856 | 132 | 60.856 | 174 | 60.856 | 168
60.873 | 105 | 60.873 | 140 | 60.873 | 156 | 60.873 | 175
60.89 | 108 | 60.89 | 140 | 60.89 | 156 | 60.89 | 183
60.907 | 108 | 60.907 | 128 | 60.907 | 190 | 60.907 | 164
60.924 | 104 | 60.924 | 127 | 60.924 | 157 | 60.924 | 154
60.941 | 115 | 60.941 | 113 | 60.941 | 171 | 60.941 | 157
60.958 | 114 | 60.958 | 125 | 60.958 | 161 | 60.958 | 155
60.975 | 108 | 60.975 | 126 | 60.975 | 178 | 60.975 | 171
60.992 | 116 | 60.992 | 106 | 60.992 | 159 | 60.992 | 174
61.009 | 109 | 61.009 | 125 | 61.009 | 148 | 61.009 | 167
61.026 | 111 | 61.026 | 135 | 61.026 | 171 | 61.026 | 151
61.043 | 117 | 61.043 | 120 | 61.043 | 144 | 61.043 | 152
61.06 | 93 | 61.06 | 135 | 61.06 | 160 | 61.06 | 176
61.077 | 122 | 61.077 | 142 | 61.077 | 169 | 61.077 | 197
61.094 | 123 | 61.094 | 141 | 61.094 | 168 | 61.094 | 162
61.111 | 113 | 61.111 | 127 | 61.111 | 148 | 61.111 | 170
61.128 | 107 | 61.128 | 138 | 61.128 | 158 | 61.128 | 185
61.145 | 117 | 61.145 | 124 | 61.145 | 150 | 61.145 | 182
61.162 | 122 | 61.162 | 116 | 61.162 | 160 | 61.162 | 190
61.179 | 119 | 61.179 | 133 | 61.179 | 158 | 61.179 | 162
61.196 | 112 | 61.196 | 135 | 61.196 | 171 | 61.196 | 168
61.213 | 140 | 61.213 | 137 | 61.213 | 160 | 61.213 | 184
61.23 | 141 | 61.23 | 131 | 61.23 | 167 | 61.23 | 164
61.247 | 126 | 61.247 | 136 | 61.247 | 175 | 61.247 | 149
61.264 | 141 | 61.264 | 130 | 61.264 | 176 | 61.264 | 157
61.281 | 134 | 61.281 | 128 | 61.281 | 170 | 61.281 | 173
61.298 | 127 | 61.298 | 141 | 61.298 | 178 | 61.298 | 187
61.315 | 141 | 61.315 | 131 | 61.315 | 171 | 61.315 | 191
61.332 | 143 | 61.332 | 141 | 61.332 | 147 | 61.332 | 180
61.349 | 140 | 61.349 | 136 | 61.349 | 172 | 61.349 | 164
61.366 | 131 | 61.366 | 129 | 61.366 | 168 | 61.366 | 165
61.383 | 139 | 61.383 | 151 | 61.383 | 174 | 61.383 | 168
61.4 | 138 | 61.4 | 167 | 61.4 | 166 | 61.4 | 179
61.417 | 142 | 61.417 | 159 | 61.417 | 168 | 61.417 | 185
61.434 | 139 | 61.434 | 149 | 61.434 | 166 | 61.434 | 173
61.451 | 140 | 61.451 | 131 | 61.451 | 166 | 61.451 | 167
61.468 | 154 | 61.468 | 138 | 61.468 | 166 | 61.468 | 167
61.485 | 147 | 61.485 | 141 | 61.485 | 164 | 61.485 | 173
61.502 | 132 | 61.502 | 142 | 61.502 | 165 | 61.502 | 176
61.519 | 128 | 61.519 | 133 | 61.519 | 160 | 61.519 | 172
61.536 | 131 | 61.536 | 134 | 61.536 | 154 | 61.536 | 163
61.553 | 138 | 61.553 | 146 | 61.553 | 167 | 61.553 | 159
61.57 | 134 | 61.57 | 144 | 61.57 | 166 | 61.57 | 154
61.587 | 133 | 61.587 | 142 | 61.587 | 166 | 61.587 | 160
61.604 | 138 | 61.604 | 127 | 61.604 | 168 | 61.604 | 162
61.621 | 133 | 61.621 | 149 | 61.621 | 167 | 61.621 | 167
61.638 | 124 | 61.638 | 166 | 61.638 | 173 | 61.638 | 166
61.655 | 126 | 61.655 | 147 | 61.655 | 183 | 61.655 | 160
61.672 | 124 | 61.672 | 138 | 61.672 | 170 | 61.672 | 150
61.689 | 134 | 61.689 | 133 | 61.689 | 166 | 61.689 | 153
61.706 | 131 | 61.706 | 137 | 61.706 | 164 | 61.706 | 158
61.723 | 125 | 61.723 | 152 | 61.723 | 180 | 61.723 | 167
61.74 | 135 | 61.74 | 140 | 61.74 | 187 | 61.74 | 164
61.757 | 127 | 61.757 | 132 | 61.757 | 185 | 61.757 | 173
61.774 | 119 | 61.774 | 130 | 61.774 | 164 | 61.774 | 167
61.791 | 121 | 61.791 | 114 | 61.791 | 167 | 61.791 | 172
61.808 | 114 | 61.808 | 118 | 61.808 | 157 | 61.808 | 169
61.825 | 118 | 61.825 | 143 | 61.825 | 176 | 61.825 | 160
61.842 | 121 | 61.842 | 130 | 61.842 | 166 | 61.842 | 175
61.859 | 123 | 61.859 | 134 | 61.859 | 169 | 61.859 | 168
61.876 | 119 | 61.876 | 144 | 61.876 | 154 | 61.876 | 152
61.893 | 119 | 61.893 | 148 | 61.893 | 167 | 61.893 | 193
61.91 | 124 | 61.91 | 150 | 61.91 | 158 | 61.91 | 172
61.927 | 130 | 61.927 | 139 | 61.927 | 173 | 61.927 | 178
61.944 | 135 | 61.944 | 128 | 61.944 | 182 | 61.944 | 169
61.961 | 127 | 61.961 | 132 | 61.961 | 175 | 61.961 | 164
61.978 | 131 | 61.978 | 117 | 61.978 | 173 | 61.978 | 151
61.995 | 116 | 61.995 | 138 | 61.995 | 155 | 61.995 | 155
62.012 | 132 | 62.012 | 135 | 62.012 | 154 | 62.012 | 174
62.029 | 128 | 62.029 | 120 | 62.029 | 141 | 62.029 | 151
62.046 | 118 | 62.046 | 127 | 62.046 | 170 | 62.046 | 185
62.063 | 126 | 62.063 | 133 | 62.063 | 162 | 62.063 | 164
62.08 | 137 | 62.08 | 135 | 62.08 | 165 | 62.08 | 142
62.097 | 151 | 62.097 | 117 | 62.097 | 169 | 62.097 | 168
62.114 | 139 | 62.114 | 127 | 62.114 | 148 | 62.114 | 171
62.131 | 132 | 62.131 | 144 | 62.131 | 181 | 62.131 | 167
62.148 | 148 | 62.148 | 130 | 62.148 | 179 | 62.148 | 168
62.165 | 138 | 62.165 | 117 | 62.165 | 183 | 62.165 | 164
62.182 | 157 | 62.182 | 121 | 62.182 | 161 | 62.182 | 168
62.199 | 141 | 62.199 | 133 | 62.199 | 192 | 62.199 | 153
62.216 | 164 | 62.216 | 131 | 62.216 | 165 | 62.216 | 172
62.233 | 157 | 62.233 | 143 | 62.233 | 170 | 62.233 | 174
62.25 | 150 | 62.25 | 153 | 62.25 | 168 | 62.25 | 168
62.267 | 165 | 62.267 | 151 | 62.267 | 170 | 62.267 | 154
62.284 | 155 | 62.284 | 126 | 62.284 | 169 | 62.284 | 150
62.301 | 167 | 62.301 | 142 | 62.301 | 169 | 62.301 | 169
62.318 | 166 | 62.318 | 148 | 62.318 | 171 | 62.318 | 167
62.335 | 178 | 62.335 | 151 | 62.335 | 158 | 62.335 | 169
62.352 | 184 | 62.352 | 152 | 62.352 | 169 | 62.352 | 172
62.369 | 178 | 62.369 | 148 | 62.369 | 182 | 62.369 | 179
62.386 | 185 | 62.386 | 160 | 62.386 | 175 | 62.386 | 182
62.403 | 187 | 62.403 | 167 | 62.403 | 179 | 62.403 | 169
62.42 | 186 | 62.42 | 153 | 62.42 | 193 | 62.42 | 175
62.437 | 193 | 62.437 | 154 | 62.437 | 184 | 62.437 | 177
62.454 | 183 | 62.454 | 162 | 62.454 | 170 | 62.454 | 162
62.471 | 186 | 62.471 | 178 | 62.471 | 184 | 62.471 | 175
62.488 | 183 | 62.488 | 160 | 62.488 | 187 | 62.488 | 186
62.505 | 184 | 62.505 | 171 | 62.505 | 188 | 62.505 | 162
62.522 | 184 | 62.522 | 166 | 62.522 | 194 | 62.522 | 158
62.539 | 179 | 62.539 | 145 | 62.539 | 204 | 62.539 | 177
62.556 | 160 | 62.556 | 150 | 62.556 | 199 | 62.556 | 182
62.573 | 156 | 62.573 | 155 | 62.573 | 182 | 62.573 | 177
62.59 | 146 | 62.59 | 145 | 62.59 | 175 | 62.59 | 169
62.607 | 135 | 62.607 | 153 | 62.607 | 178 | 62.607 | 165
62.624 | 134 | 62.624 | 144 | 62.624 | 187 | 62.624 | 170
62.641 | 134 | 62.641 | 141 | 62.641 | 188 | 62.641 | 165
62.658 | 132 | 62.658 | 151 | 62.658 | 175 | 62.658 | 167
62.675 | 139 | 62.675 | 149 | 62.675 | 172 | 62.675 | 172
62.692 | 128 | 62.692 | 141 | 62.692 | 185 | 62.692 | 178
62.709 | 131 | 62.709 | 132 | 62.709 | 184 | 62.709 | 188
62.726 | 141 | 62.726 | 131 | 62.726 | 184 | 62.726 | 188
62.743 | 134 | 62.743 | 144 | 62.743 | 196 | 62.743 | 172
62.76 | 127 | 62.76 | 132 | 62.76 | 181 | 62.76 | 152
62.777 | 132 | 62.777 | 128 | 62.777 | 168 | 62.777 | 159
62.794 | 136 | 62.794 | 136 | 62.794 | 173 | 62.794 | 152
62.811 | 134 | 62.811 | 142 | 62.811 | 174 | 62.811 | 166
62.828 | 138 | 62.828 | 131 | 62.828 | 169 | 62.828 | 141
62.845 | 145 | 62.845 | 138 | 62.845 | 182 | 62.845 | 139
62.862 | 141 | 62.862 | 146 | 62.862 | 159 | 62.862 | 180
62.879 | 148 | 62.879 | 124 | 62.879 | 163 | 62.879 | 185
62.896 | 148 | 62.896 | 148 | 62.896 | 179 | 62.896 | 192
62.913 | 130 | 62.913 | 124 | 62.913 | 166 | 62.913 | 194
62.93 | 153 | 62.93 | 137 | 62.93 | 166 | 62.93 | 190
62.947 | 160 | 62.947 | 132 | 62.947 | 165 | 62.947 | 179
62.964 | 166 | 62.964 | 142 | 62.964 | 179 | 62.964 | 170
62.981 | 168 | 62.981 | 132 | 62.981 | 169 | 62.981 | 163
62.998 | 154 | 62.998 | 128 | 62.998 | 183 | 62.998 | 193
63.015 | 168 | 63.015 | 142 | 63.015 | 180 | 63.015 | 174
63.032 | 158 | 63.032 | 168 | 63.032 | 178 | 63.032 | 184
63.049 | 162 | 63.049 | 170 | 63.049 | 183 | 63.049 | 157
63.066 | 166 | 63.066 | 140 | 63.066 | 167 | 63.066 | 171
63.083 | 172 | 63.083 | 131 | 63.083 | 160 | 63.083 | 163
63.1 | 162 | 63.1 | 158 | 63.1 | 194 | 63.1 | 169
63.117 | 195 | 63.117 | 133 | 63.117 | 158 | 63.117 | 157
63.134 | 188 | 63.134 | 156 | 63.134 | 181 | 63.134 | 182
63.151 | 174 | 63.151 | 160 | 63.151 | 185 | 63.151 | 162
63.168 | 180 | 63.168 | 156 | 63.168 | 170 | 63.168 | 182
63.185 | 184 | 63.185 | 155 | 63.185 | 205 | 63.185 | 160
63.202 | 171 | 63.202 | 165 | 63.202 | 171 | 63.202 | 159
63.219 | 188 | 63.219 | 155 | 63.219 | 173 | 63.219 | 180
63.236 | 198 | 63.236 | 141 | 63.236 | 186 | 63.236 | 170
63.253 | 198 | 63.253 | 163 | 63.253 | 180 | 63.253 | 170
63.27 | 192 | 63.27 | 141 | 63.27 | 177 | 63.27 | 157
63.287 | 189 | 63.287 | 143 | 63.287 | 179 | 63.287 | 163
63.304 | 209 | 63.304 | 156 | 63.304 | 193 | 63.304 | 182
63.321 | 222 | 63.321 | 159 | 63.321 | 192 | 63.321 | 181
63.338 | 219 | 63.338 | 169 | 63.338 | 173 | 63.338 | 185
63.355 | 206 | 63.355 | 165 | 63.355 | 165 | 63.355 | 171
63.372 | 216 | 63.372 | 159 | 63.372 | 189 | 63.372 | 170
63.389 | 226 | 63.389 | 166 | 63.389 | 193 | 63.389 | 152
63.406 | 227 | 63.406 | 176 | 63.406 | 180 | 63.406 | 161
63.423 | 225 | 63.423 | 178 | 63.423 | 198 | 63.423 | 177
63.44 | 232 | 63.44 | 183 | 63.44 | 199 | 63.44 | 168
63.457 | 232 | 63.457 | 173 | 63.457 | 194 | 63.457 | 175
63.474 | 234 | 63.474 | 169 | 63.474 | 210 | 63.474 | 173
63.491 | 232 | 63.491 | 184 | 63.491 | 214 | 63.491 | 177
63.508 | 234 | 63.508 | 182 | 63.508 | 187 | 63.508 | 180
63.525 | 244 | 63.525 | 190 | 63.525 | 194 | 63.525 | 178
63.542 | 253 | 63.542 | 189 | 63.542 | 206 | 63.542 | 167
63.559 | 256 | 63.559 | 184 | 63.559 | 212 | 63.559 | 170
63.576 | 256 | 63.576 | 182 | 63.576 | 207 | 63.576 | 182
63.593 | 245 | 63.593 | 188 | 63.593 | 186 | 63.593 | 181
63.61 | 255 | 63.61 | 188 | 63.61 | 190 | 63.61 | 177
63.627 | 262 | 63.627 | 187 | 63.627 | 204 | 63.627 | 180
63.644 | 259 | 63.644 | 199 | 63.644 | 211 | 63.644 | 185
63.661 | 252 | 63.661 | 198 | 63.661 | 214 | 63.661 | 184
63.678 | 265 | 63.678 | 191 | 63.678 | 210 | 63.678 | 185
63.695 | 268 | 63.695 | 202 | 63.695 | 211 | 63.695 | 171
63.712 | 265 | 63.712 | 193 | 63.712 | 211 | 63.712 | 167
63.729 | 251 | 63.729 | 200 | 63.729 | 208 | 63.729 | 175
63.746 | 259 | 63.746 | 207 | 63.746 | 194 | 63.746 | 159
63.763 | 257 | 63.763 | 204 | 63.763 | 193 | 63.763 | 168
63.78 | 253 | 63.78 | 184 | 63.78 | 201 | 63.78 | 183
63.797 | 272 | 63.797 | 198 | 63.797 | 189 | 63.797 | 178
63.814 | 272 | 63.814 | 192 | 63.814 | 201 | 63.814 | 178
63.831 | 269 | 63.831 | 209 | 63.831 | 216 | 63.831 | 180
63.848 | 263 | 63.848 | 194 | 63.848 | 200 | 63.848 | 172
63.865 | 258 | 63.865 | 201 | 63.865 | 210 | 63.865 | 166
63.882 | 266 | 63.882 | 202 | 63.882 | 201 | 63.882 | 155
63.899 | 276 | 63.899 | 186 | 63.899 | 218 | 63.899 | 177
63.916 | 254 | 63.916 | 204 | 63.916 | 215 | 63.916 | 196
63.933 | 243 | 63.933 | 186 | 63.933 | 210 | 63.933 | 171
63.95 | 249 | 63.95 | 186 | 63.95 | 216 | 63.95 | 181
63.967 | 231 | 63.967 | 197 | 63.967 | 210 | 63.967 | 167
63.984 | 249 | 63.984 | 206 | 63.984 | 192 | 63.984 | 153
64.001 | 233 | 64.001 | 176 | 64.001 | 223 | 64.001 | 151
64.018 | 225 | 64.018 | 198 | 64.018 | 210 | 64.018 | 161
64.035 | 229 | 64.035 | 165 | 64.035 | 216 | 64.035 | 185
64.052 | 201 | 64.052 | 200 | 64.052 | 198 | 64.052 | 166
64.069 | 195 | 64.069 | 183 | 64.069 | 223 | 64.069 | 206
64.086 | 192 | 64.086 | 182 | 64.086 | 225 | 64.086 | 181
64.103 | 187 | 64.103 | 186 | 64.103 | 204 | 64.103 | 189
64.12 | 202 | 64.12 | 175 | 64.12 | 196 | 64.12 | 173
64.137 | 181 | 64.137 | 178 | 64.137 | 205 | 64.137 | 169
64.154 | 168 | 64.154 | 170 | 64.154 | 194 | 64.154 | 167
64.171 | 155 | 64.171 | 153 | 64.171 | 173 | 64.171 | 167
64.188 | 160 | 64.188 | 163 | 64.188 | 169 | 64.188 | 151
64.205 | 154 | 64.205 | 171 | 64.205 | 186 | 64.205 | 168
64.222 | 160 | 64.222 | 149 | 64.222 | 198 | 64.222 | 152
64.239 | 153 | 64.239 | 146 | 64.239 | 194 | 64.239 | 163
64.256 | 152 | 64.256 | 150 | 64.256 | 191 | 64.256 | 173
64.273 | 148 | 64.273 | 129 | 64.273 | 202 | 64.273 | 174
64.29 | 152 | 64.29 | 147 | 64.29 | 176 | 64.29 | 186
64.307 | 155 | 64.307 | 143 | 64.307 | 192 | 64.307 | 178
64.324 | 155 | 64.324 | 147 | 64.324 | 184 | 64.324 | 174
64.341 | 146 | 64.341 | 141 | 64.341 | 197 | 64.341 | 166
64.358 | 150 | 64.358 | 134 | 64.358 | 200 | 64.358 | 163
64.375 | 139 | 64.375 | 134 | 64.375 | 180 | 64.375 | 162
64.392 | 143 | 64.392 | 150 | 64.392 | 168 | 64.392 | 173
64.409 | 154 | 64.409 | 141 | 64.409 | 173 | 64.409 | 174
64.426 | 156 | 64.426 | 140 | 64.426 | 184 | 64.426 | 187
64.443 | 153 | 64.443 | 141 | 64.443 | 174 | 64.443 | 180
64.46 | 157 | 64.46 | 137 | 64.46 | 179 | 64.46 | 177
64.477 | 158 | 64.477 | 147 | 64.477 | 182 | 64.477 | 180
64.494 | 152 | 64.494 | 158 | 64.494 | 178 | 64.494 | 173
64.511 | 156 | 64.511 | 158 | 64.511 | 166 | 64.511 | 173
64.528 | 162 | 64.528 | 148 | 64.528 | 161 | 64.528 | 174
64.545 | 164 | 64.545 | 141 | 64.545 | 175 | 64.545 | 180
64.562 | 168 | 64.562 | 161 | 64.562 | 175 | 64.562 | 180
64.579 | 175 | 64.579 | 155 | 64.579 | 173 | 64.579 | 168
64.596 | 176 | 64.596 | 134 | 64.596 | 175 | 64.596 | 160
64.613 | 164 | 64.613 | 147 | 64.613 | 183 | 64.613 | 168
64.63 | 171 | 64.63 | 149 | 64.63 | 186 | 64.63 | 175
64.647 | 181 | 64.647 | 152 | 64.647 | 197 | 64.647 | 180
64.664 | 176 | 64.664 | 155 | 64.664 | 200 | 64.664 | 168
64.681 | 183 | 64.681 | 152 | 64.681 | 199 | 64.681 | 166
64.698 | 177 | 64.698 | 155 | 64.698 | 200 | 64.698 | 162
64.715 | 185 | 64.715 | 167 | 64.715 | 210 | 64.715 | 168
64.732 | 167 | 64.732 | 148 | 64.732 | 205 | 64.732 | 193
64.749 | 168 | 64.749 | 151 | 64.749 | 197 | 64.749 | 182
64.766 | 167 | 64.766 | 157 | 64.766 | 200 | 64.766 | 186
64.783 | 174 | 64.783 | 154 | 64.783 | 192 | 64.783 | 182
64.8 | 169 | 64.8 | 152 | 64.8 | 189 | 64.8 | 195
64.817 | 174 | 64.817 | 145 | 64.817 | 180 | 64.817 | 173
64.834 | 163 | 64.834 | 160 | 64.834 | 180 | 64.834 | 177
64.851 | 159 | 64.851 | 143 | 64.851 | 193 | 64.851 | 161
64.868 | 158 | 64.868 | 145 | 64.868 | 183 | 64.868 | 188
64.885 | 173 | 64.885 | 147 | 64.885 | 196 | 64.885 | 173
64.902 | 144 | 64.902 | 154 | 64.902 | 171 | 64.902 | 179
64.919 | 137 | 64.919 | 168 | 64.919 | 155 | 64.919 | 180
64.936 | 150 | 64.936 | 140 | 64.936 | 173 | 64.936 | 154
64.953 | 152 | 64.953 | 146 | 64.953 | 198 | 64.953 | 148
64.97 | 147 | 64.97 | 113 | 64.97 | 173 | 64.97 | 150
64.987 | 137 | 64.987 | 151 | 64.987 | 182 | 64.987 | 165
65.004 | 128 | 65.004 | 125 | 65.004 | 172 | 65.004 | 186
65.021 | 150 | 65.021 | 150 | 65.021 | 176 | 65.021 | 161
65.038 | 135 | 65.038 | 150 | 65.038 | 159 | 65.038 | 169
65.055 | 155 | 65.055 | 140 | 65.055 | 168 | 65.055 | 171
65.072 | 130 | 65.072 | 157 | 65.072 | 198 | 65.072 | 167
65.089 | 142 | 65.089 | 138 | 65.089 | 191 | 65.089 | 153
65.106 | 139 | 65.106 | 129 | 65.106 | 181 | 65.106 | 163
65.123 | 141 | 65.123 | 156 | 65.123 | 154 | 65.123 | 198
65.14 | 151 | 65.14 | 137 | 65.14 | 170 | 65.14 | 176
65.157 | 144 | 65.157 | 128 | 65.157 | 154 | 65.157 | 174
65.174 | 142 | 65.174 | 125 | 65.174 | 150 | 65.174 | 163
65.191 | 142 | 65.191 | 115 | 65.191 | 163 | 65.191 | 147
65.208 | 148 | 65.208 | 130 | 65.208 | 173 | 65.208 | 180
65.225 | 139 | 65.225 | 137 | 65.225 | 180 | 65.225 | 171
65.242 | 138 | 65.242 | 136 | 65.242 | 201 | 65.242 | 170
65.259 | 143 | 65.259 | 140 | 65.259 | 188 | 65.259 | 180
65.276 | 140 | 65.276 | 142 | 65.276 | 182 | 65.276 | 172
65.293 | 132 | 65.293 | 142 | 65.293 | 157 | 65.293 | 181
65.31 | 138 | 65.31 | 139 | 65.31 | 180 | 65.31 | 168
65.327 | 133 | 65.327 | 139 | 65.327 | 169 | 65.327 | 161
65.344 | 132 | 65.344 | 135 | 65.344 | 175 | 65.344 | 178
65.361 | 126 | 65.361 | 131 | 65.361 | 169 | 65.361 | 178
65.378 | 124 | 65.378 | 127 | 65.378 | 162 | 65.378 | 166
65.395 | 122 | 65.395 | 128 | 65.395 | 158 | 65.395 | 160
65.412 | 119 | 65.412 | 135 | 65.412 | 166 | 65.412 | 161
65.429 | 118 | 65.429 | 140 | 65.429 | 173 | 65.429 | 163
65.446 | 125 | 65.446 | 124 | 65.446 | 171 | 65.446 | 162
65.463 | 124 | 65.463 | 110 | 65.463 | 172 | 65.463 | 172
65.48 | 118 | 65.48 | 124 | 65.48 | 162 | 65.48 | 169
65.497 | 111 | 65.497 | 135 | 65.497 | 155 | 65.497 | 177
65.514 | 110 | 65.514 | 128 | 65.514 | 175 | 65.514 | 172
65.531 | 119 | 65.531 | 125 | 65.531 | 180 | 65.531 | 165
65.548 | 115 | 65.548 | 127 | 65.548 | 181 | 65.548 | 173
65.565 | 109 | 65.565 | 125 | 65.565 | 177 | 65.565 | 176
65.582 | 102 | 65.582 | 123 | 65.582 | 163 | 65.582 | 170
65.599 | 97 | 65.599 | 115 | 65.599 | 166 | 65.599 | 173
65.616 | 98 | 65.616 | 125 | 65.616 | 162 | 65.616 | 172
65.633 | 102 | 65.633 | 130 | 65.633 | 152 | 65.633 | 172
65.65 | 101 | 65.65 | 121 | 65.65 | 146 | 65.65 | 170
65.667 | 98 | 65.667 | 112 | 65.667 | 164 | 65.667 | 172
65.684 | 101 | 65.684 | 117 | 65.684 | 165 | 65.684 | 173
65.701 | 105 | 65.701 | 128 | 65.701 | 155 | 65.701 | 179
65.718 | 97 | 65.718 | 129 | 65.718 | 159 | 65.718 | 169
65.735 | 92 | 65.735 | 125 | 65.735 | 162 | 65.735 | 155
65.752 | 99 | 65.752 | 138 | 65.752 | 158 | 65.752 | 161
65.769 | 101 | 65.769 | 128 | 65.769 | 154 | 65.769 | 176
65.786 | 109 | 65.786 | 118 | 65.786 | 160 | 65.786 | 156
65.803 | 115 | 65.803 | 121 | 65.803 | 156 | 65.803 | 153
65.82 | 98 | 65.82 | 121 | 65.82 | 155 | 65.82 | 171
65.837 | 104 | 65.837 | 121 | 65.837 | 148 | 65.837 | 189
65.854 | 104 | 65.854 | 119 | 65.854 | 170 | 65.854 | 167
65.871 | 99 | 65.871 | 120 | 65.871 | 151 | 65.871 | 184
65.888 | 98 | 65.888 | 125 | 65.888 | 149 | 65.888 | 170
65.905 | 105 | 65.905 | 120 | 65.905 | 145 | 65.905 | 140
65.922 | 102 | 65.922 | 131 | 65.922 | 168 | 65.922 | 161
65.939 | 110 | 65.939 | 134 | 65.939 | 170 | 65.939 | 151
65.956 | 110 | 65.956 | 130 | 65.956 | 164 | 65.956 | 171
65.973 | 110 | 65.973 | 126 | 65.973 | 169 | 65.973 | 183
65.99 | 120 | 65.99 | 112 | 65.99 | 148 | 65.99 | 174
66.007 | 112 | 66.007 | 123 | 66.007 | 146 | 66.007 | 155
66.024 | 103 | 66.024 | 120 | 66.024 | 186 | 66.024 | 162
66.041 | 112 | 66.041 | 115 | 66.041 | 156 | 66.041 | 177
66.058 | 109 | 66.058 | 106 | 66.058 | 162 | 66.058 | 163
66.075 | 118 | 66.075 | 121 | 66.075 | 168 | 66.075 | 162
66.092 | 115 | 66.092 | 139 | 66.092 | 148 | 66.092 | 175
66.109 | 114 | 66.109 | 134 | 66.109 | 142 | 66.109 | 164
66.126 | 112 | 66.126 | 137 | 66.126 | 160 | 66.126 | 173
66.143 | 112 | 66.143 | 122 | 66.143 | 143 | 66.143 | 195
66.16 | 120 | 66.16 | 142 | 66.16 | 160 | 66.16 | 154
66.177 | 112 | 66.177 | 132 | 66.177 | 159 | 66.177 | 177
66.194 | 107 | 66.194 | 135 | 66.194 | 169 | 66.194 | 168
66.211 | 103 | 66.211 | 132 | 66.211 | 152 | 66.211 | 176
66.228 | 110 | 66.228 | 107 | 66.228 | 152 | 66.228 | 173
66.245 | 112 | 66.245 | 117 | 66.245 | 162 | 66.245 | 174
66.262 | 112 | 66.262 | 139 | 66.262 | 175 | 66.262 | 164
66.279 | 110 | 66.279 | 126 | 66.279 | 172 | 66.279 | 160
66.296 | 115 | 66.296 | 133 | 66.296 | 175 | 66.296 | 158
66.313 | 116 | 66.313 | 128 | 66.313 | 175 | 66.313 | 158
66.33 | 126 | 66.33 | 127 | 66.33 | 164 | 66.33 | 164
66.347 | 123 | 66.347 | 131 | 66.347 | 161 | 66.347 | 171
66.364 | 116 | 66.364 | 135 | 66.364 | 166 | 66.364 | 169
66.381 | 112 | 66.381 | 135 | 66.381 | 175 | 66.381 | 174
66.398 | 108 | 66.398 | 125 | 66.398 | 163 | 66.398 | 175
66.415 | 108 | 66.415 | 124 | 66.415 | 164 | 66.415 | 161
66.432 | 116 | 66.432 | 131 | 66.432 | 174 | 66.432 | 158
66.449 | 126 | 66.449 | 134 | 66.449 | 173 | 66.449 | 156
66.466 | 121 | 66.466 | 132 | 66.466 | 180 | 66.466 | 146
66.483 | 112 | 66.483 | 124 | 66.483 | 170 | 66.483 | 161
66.5 | 109 | 66.5 | 127 | 66.5 | 163 | 66.5 | 177
66.517 | 115 | 66.517 | 126 | 66.517 | 162 | 66.517 | 182
66.534 | 118 | 66.534 | 128 | 66.534 | 167 | 66.534 | 167
66.551 | 119 | 66.551 | 130 | 66.551 | 173 | 66.551 | 169
66.568 | 116 | 66.568 | 126 | 66.568 | 163 | 66.568 | 171
66.585 | 110 | 66.585 | 129 | 66.585 | 176 | 66.585 | 174
66.602 | 113 | 66.602 | 124 | 66.602 | 166 | 66.602 | 175
66.619 | 111 | 66.619 | 116 | 66.619 | 155 | 66.619 | 169
66.636 | 121 | 66.636 | 109 | 66.636 | 166 | 66.636 | 166
66.653 | 115 | 66.653 | 123 | 66.653 | 159 | 66.653 | 178
66.67 | 123 | 66.67 | 127 | 66.67 | 168 | 66.67 | 165
66.687 | 120 | 66.687 | 139 | 66.687 | 163 | 66.687 | 177
66.704 | 121 | 66.704 | 130 | 66.704 | 163 | 66.704 | 190
66.721 | 126 | 66.721 | 127 | 66.721 | 177 | 66.721 | 186
66.738 | 120 | 66.738 | 137 | 66.738 | 184 | 66.738 | 157
66.755 | 118 | 66.755 | 127 | 66.755 | 169 | 66.755 | 167
66.772 | 124 | 66.772 | 119 | 66.772 | 146 | 66.772 | 159
66.789 | 117 | 66.789 | 141 | 66.789 | 171 | 66.789 | 161
66.806 | 108 | 66.806 | 126 | 66.806 | 170 | 66.806 | 162
66.823 | 112 | 66.823 | 118 | 66.823 | 168 | 66.823 | 173
66.84 | 114 | 66.84 | 132 | 66.84 | 158 | 66.84 | 163
66.857 | 111 | 66.857 | 126 | 66.857 | 180 | 66.857 | 159
66.874 | 112 | 66.874 | 121 | 66.874 | 153 | 66.874 | 169
66.891 | 115 | 66.891 | 124 | 66.891 | 167 | 66.891 | 168
66.908 | 108 | 66.908 | 120 | 66.908 | 157 | 66.908 | 163
66.925 | 99 | 66.925 | 131 | 66.925 | 142 | 66.925 | 160
66.942 | 108 | 66.942 | 122 | 66.942 | 163 | 66.942 | 179
66.959 | 112 | 66.959 | 123 | 66.959 | 174 | 66.959 | 160
66.976 | 93 | 66.976 | 121 | 66.976 | 155 | 66.976 | 164
66.993 | 92 | 66.993 | 116 | 66.993 | 143 | 66.993 | 171
67.01 | 107 | 67.01 | 107 | 67.01 | 170 | 67.01 | 153
67.027 | 104 | 67.027 | 116 | 67.027 | 150 | 67.027 | 168
67.044 | 109 | 67.044 | 126 | 67.044 | 156 | 67.044 | 181
67.061 | 94 | 67.061 | 136 | 67.061 | 177 | 67.061 | 163
67.078 | 92 | 67.078 | 135 | 67.078 | 164 | 67.078 | 162
67.095 | 90 | 67.095 | 124 | 67.095 | 155 | 67.095 | 164
67.112 | 85 | 67.112 | 112 | 67.112 | 155 | 67.112 | 152
67.129 | 95 | 67.129 | 128 | 67.129 | 167 | 67.129 | 176
67.146 | 101 | 67.146 | 131 | 67.146 | 175 | 67.146 | 176
67.163 | 93 | 67.163 | 130 | 67.163 | 176 | 67.163 | 164
67.18 | 89 | 67.18 | 122 | 67.18 | 150 | 67.18 | 167
67.197 | 94 | 67.197 | 123 | 67.197 | 165 | 67.197 | 166
67.214 | 86 | 67.214 | 119 | 67.214 | 171 | 67.214 | 167
67.231 | 91 | 67.231 | 128 | 67.231 | 163 | 67.231 | 167
67.248 | 91 | 67.248 | 107 | 67.248 | 173 | 67.248 | 167
67.265 | 89 | 67.265 | 111 | 67.265 | 163 | 67.265 | 157
67.282 | 93 | 67.282 | 120 | 67.282 | 159 | 67.282 | 157
67.299 | 88 | 67.299 | 119 | 67.299 | 149 | 67.299 | 153
67.316 | 88 | 67.316 | 129 | 67.316 | 160 | 67.316 | 162
67.333 | 88 | 67.333 | 109 | 67.333 | 155 | 67.333 | 158
67.35 | 92 | 67.35 | 115 | 67.35 | 155 | 67.35 | 151
67.367 | 97 | 67.367 | 125 | 67.367 | 158 | 67.367 | 164
67.384 | 89 | 67.384 | 122 | 67.384 | 161 | 67.384 | 174
67.401 | 94 | 67.401 | 119 | 67.401 | 158 | 67.401 | 169
67.418 | 100 | 67.418 | 128 | 67.418 | 157 | 67.418 | 156
67.435 | 96 | 67.435 | 121 | 67.435 | 149 | 67.435 | 163
67.452 | 93 | 67.452 | 123 | 67.452 | 152 | 67.452 | 163
67.469 | 95 | 67.469 | 119 | 67.469 | 152 | 67.469 | 165
67.486 | 95 | 67.486 | 118 | 67.486 | 156 | 67.486 | 166
67.503 | 100 | 67.503 | 128 | 67.503 | 164 | 67.503 | 174
67.52 | 103 | 67.52 | 125 | 67.52 | 162 | 67.52 | 171
67.537 | 99 | 67.537 | 119 | 67.537 | 169 | 67.537 | 157
67.554 | 108 | 67.554 | 122 | 67.554 | 182 | 67.554 | 171
67.571 | 115 | 67.571 | 136 | 67.571 | 178 | 67.571 | 165
67.588 | 118 | 67.588 | 137 | 67.588 | 166 | 67.588 | 162
67.605 | 115 | 67.605 | 135 | 67.605 | 160 | 67.605 | 168
67.622 | 115 | 67.622 | 124 | 67.622 | 157 | 67.622 | 168
67.639 | 112 | 67.639 | 135 | 67.639 | 169 | 67.639 | 167
67.656 | 120 | 67.656 | 136 | 67.656 | 175 | 67.656 | 176
67.673 | 124 | 67.673 | 124 | 67.673 | 162 | 67.673 | 160
67.69 | 121 | 67.69 | 132 | 67.69 | 167 | 67.69 | 152
67.707 | 119 | 67.707 | 131 | 67.707 | 173 | 67.707 | 162
67.724 | 120 | 67.724 | 129 | 67.724 | 157 | 67.724 | 171
67.741 | 126 | 67.741 | 129 | 67.741 | 171 | 67.741 | 168
67.758 | 134 | 67.758 | 128 | 67.758 | 165 | 67.758 | 160
67.775 | 138 | 67.775 | 124 | 67.775 | 163 | 67.775 | 172
67.792 | 138 | 67.792 | 144 | 67.792 | 158 | 67.792 | 176
67.809 | 147 | 67.809 | 114 | 67.809 | 192 | 67.809 | 168
67.826 | 149 | 67.826 | 124 | 67.826 | 173 | 67.826 | 167
67.843 | 156 | 67.843 | 130 | 67.843 | 193 | 67.843 | 174
67.86 | 157 | 67.86 | 148 | 67.86 | 176 | 67.86 | 168
67.877 | 157 | 67.877 | 139 | 67.877 | 175 | 67.877 | 173
67.894 | 176 | 67.894 | 148 | 67.894 | 182 | 67.894 | 156
67.911 | 160 | 67.911 | 146 | 67.911 | 175 | 67.911 | 170
67.928 | 161 | 67.928 | 151 | 67.928 | 188 | 67.928 | 167
67.945 | 168 | 67.945 | 179 | 67.945 | 197 | 67.945 | 155
67.962 | 193 | 67.962 | 158 | 67.962 | 173 | 67.962 | 179
67.979 | 190 | 67.979 | 156 | 67.979 | 185 | 67.979 | 167
67.996 | 188 | 67.996 | 153 | 67.996 | 164 | 67.996 | 179
68.013 | 197 | 68.013 | 172 | 68.013 | 184 | 68.013 | 169
68.03 | 191 | 68.03 | 184 | 68.03 | 166 | 68.03 | 151
68.047 | 204 | 68.047 | 162 | 68.047 | 169 | 68.047 | 155
68.064 | 200 | 68.064 | 189 | 68.064 | 187 | 68.064 | 161
68.081 | 209 | 68.081 | 156 | 68.081 | 184 | 68.081 | 150
68.098 | 215 | 68.098 | 189 | 68.098 | 205 | 68.098 | 154
68.115 | 225 | 68.115 | 176 | 68.115 | 207 | 68.115 | 163
68.132 | 228 | 68.132 | 177 | 68.132 | 175 | 68.132 | 182
68.149 | 231 | 68.149 | 166 | 68.149 | 194 | 68.149 | 151
68.166 | 232 | 68.166 | 184 | 68.166 | 187 | 68.166 | 180
68.183 | 243 | 68.183 | 169 | 68.183 | 207 | 68.183 | 181
68.2 | 229 | 68.2 | 194 | 68.2 | 207 | 68.2 | 177
68.217 | 239 | 68.217 | 204 | 68.217 | 188 | 68.217 | 179
68.234 | 247 | 68.234 | 195 | 68.234 | 186 | 68.234 | 176
68.251 | 250 | 68.251 | 200 | 68.251 | 192 | 68.251 | 174
68.268 | 266 | 68.268 | 193 | 68.268 | 208 | 68.268 | 158
68.285 | 260 | 68.285 | 196 | 68.285 | 202 | 68.285 | 159
68.302 | 250 | 68.302 | 189 | 68.302 | 205 | 68.302 | 156
68.319 | 257 | 68.319 | 198 | 68.319 | 191 | 68.319 | 165
68.336 | 254 | 68.336 | 199 | 68.336 | 190 | 68.336 | 158
68.353 | 261 | 68.353 | 212 | 68.353 | 194 | 68.353 | 160
68.37 | 270 | 68.37 | 208 | 68.37 | 199 | 68.37 | 182
68.387 | 255 | 68.387 | 204 | 68.387 | 199 | 68.387 | 166
68.404 | 262 | 68.404 | 208 | 68.404 | 203 | 68.404 | 164
68.421 | 263 | 68.421 | 184 | 68.421 | 210 | 68.421 | 175
68.438 | 247 | 68.438 | 211 | 68.438 | 215 | 68.438 | 177
68.455 | 261 | 68.455 | 211 | 68.455 | 204 | 68.455 | 184
68.472 | 279 | 68.472 | 205 | 68.472 | 207 | 68.472 | 182
68.489 | 281 | 68.489 | 220 | 68.489 | 215 | 68.489 | 167
68.506 | 274 | 68.506 | 205 | 68.506 | 200 | 68.506 | 165
68.523 | 262 | 68.523 | 214 | 68.523 | 197 | 68.523 | 179
68.54 | 265 | 68.54 | 228 | 68.54 | 201 | 68.54 | 168
68.557 | 263 | 68.557 | 200 | 68.557 | 208 | 68.557 | 166
68.574 | 257 | 68.574 | 188 | 68.574 | 215 | 68.574 | 173
68.591 | 269 | 68.591 | 206 | 68.591 | 231 | 68.591 | 187
68.608 | 260 | 68.608 | 226 | 68.608 | 222 | 68.608 | 177
68.625 | 266 | 68.625 | 204 | 68.625 | 210 | 68.625 | 172
68.642 | 266 | 68.642 | 191 | 68.642 | 205 | 68.642 | 170
68.659 | 259 | 68.659 | 185 | 68.659 | 202 | 68.659 | 166
68.676 | 253 | 68.676 | 204 | 68.676 | 220 | 68.676 | 161
68.693 | 260 | 68.693 | 206 | 68.693 | 227 | 68.693 | 169
68.71 | 264 | 68.71 | 197 | 68.71 | 223 | 68.71 | 166
68.727 | 258 | 68.727 | 215 | 68.727 | 213 | 68.727 | 183
68.744 | 250 | 68.744 | 198 | 68.744 | 218 | 68.744 | 158
68.761 | 251 | 68.761 | 188 | 68.761 | 206 | 68.761 | 170
68.778 | 260 | 68.778 | 187 | 68.778 | 217 | 68.778 | 177
68.795 | 260 | 68.795 | 200 | 68.795 | 221 | 68.795 | 189
68.812 | 265 | 68.812 | 188 | 68.812 | 212 | 68.812 | 161
68.829 | 259 | 68.829 | 196 | 68.829 | 234 | 68.829 | 163
68.846 | 258 | 68.846 | 207 | 68.846 | 213 | 68.846 | 178
68.863 | 269 | 68.863 | 215 | 68.863 | 207 | 68.863 | 175
68.88 | 289 | 68.88 | 225 | 68.88 | 213 | 68.88 | 179
68.897 | 268 | 68.897 | 183 | 68.897 | 204 | 68.897 | 159
68.914 | 269 | 68.914 | 211 | 68.914 | 195 | 68.914 | 172
68.931 | 258 | 68.931 | 211 | 68.931 | 248 | 68.931 | 185
68.948 | 276 | 68.948 | 200 | 68.948 | 212 | 68.948 | 155
68.965 | 292 | 68.965 | 211 | 68.965 | 211 | 68.965 | 182
68.982 | 269 | 68.982 | 206 | 68.982 | 222 | 68.982 | 196
68.999 | 283 | 68.999 | 185 | 68.999 | 206 | 68.999 | 167
69.016 | 282 | 69.016 | 223 | 69.016 | 224 | 69.016 | 180
69.033 | 265 | 69.033 | 199 | 69.033 | 221 | 69.033 | 180
69.05 | 267 | 69.05 | 216 | 69.05 | 206 | 69.05 | 170
69.067 | 264 | 69.067 | 217 | 69.067 | 229 | 69.067 | 169
69.084 | 264 | 69.084 | 205 | 69.084 | 205 | 69.084 | 190
69.101 | 252 | 69.101 | 181 | 69.101 | 207 | 69.101 | 188
69.118 | 252 | 69.118 | 200 | 69.118 | 214 | 69.118 | 177
69.135 | 244 | 69.135 | 186 | 69.135 | 211 | 69.135 | 176
69.152 | 237 | 69.152 | 201 | 69.152 | 213 | 69.152 | 184
69.169 | 229 | 69.169 | 200 | 69.169 | 198 | 69.169 | 185
69.186 | 218 | 69.186 | 182 | 69.186 | 202 | 69.186 | 188
69.203 | 201 | 69.203 | 189 | 69.203 | 198 | 69.203 | 186
69.22 | 196 | 69.22 | 185 | 69.22 | 188 | 69.22 | 179
69.237 | 201 | 69.237 | 190 | 69.237 | 195 | 69.237 | 188
69.254 | 197 | 69.254 | 179 | 69.254 | 200 | 69.254 | 199
69.271 | 169 | 69.271 | 161 | 69.271 | 198 | 69.271 | 165
69.288 | 176 | 69.288 | 161 | 69.288 | 196 | 69.288 | 154
69.305 | 174 | 69.305 | 174 | 69.305 | 203 | 69.305 | 161
69.322 | 170 | 69.322 | 171 | 69.322 | 214 | 69.322 | 177
69.339 | 161 | 69.339 | 164 | 69.339 | 198 | 69.339 | 170
69.356 | 158 | 69.356 | 163 | 69.356 | 181 | 69.356 | 168
69.373 | 156 | 69.373 | 155 | 69.373 | 179 | 69.373 | 168
69.39 | 149 | 69.39 | 153 | 69.39 | 186 | 69.39 | 170
69.407 | 144 | 69.407 | 143 | 69.407 | 180 | 69.407 | 170
69.424 | 128 | 69.424 | 140 | 69.424 | 186 | 69.424 | 173
69.441 | 128 | 69.441 | 149 | 69.441 | 187 | 69.441 | 175
69.458 | 133 | 69.458 | 142 | 69.458 | 192 | 69.458 | 164
69.475 | 131 | 69.475 | 146 | 69.475 | 187 | 69.475 | 164
69.492 | 127 | 69.492 | 148 | 69.492 | 178 | 69.492 | 169
69.509 | 122 | 69.509 | 150 | 69.509 | 183 | 69.509 | 172
69.526 | 123 | 69.526 | 156 | 69.526 | 191 | 69.526 | 159
69.543 | 123 | 69.543 | 142 | 69.543 | 187 | 69.543 | 162
69.56 | 119 | 69.56 | 144 | 69.56 | 183 | 69.56 | 168
69.577 | 123 | 69.577 | 143 | 69.577 | 173 | 69.577 | 178
69.594 | 115 | 69.594 | 143 | 69.594 | 164 | 69.594 | 177
69.611 | 120 | 69.611 | 133 | 69.611 | 173 | 69.611 | 175
69.628 | 120 | 69.628 | 145 | 69.628 | 180 | 69.628 | 166
69.645 | 117 | 69.645 | 152 | 69.645 | 171 | 69.645 | 163
69.662 | 121 | 69.662 | 137 | 69.662 | 183 | 69.662 | 152
69.679 | 122 | 69.679 | 139 | 69.679 | 166 | 69.679 | 160
69.696 | 116 | 69.696 | 133 | 69.696 | 161 | 69.696 | 185
69.713 | 126 | 69.713 | 134 | 69.713 | 173 | 69.713 | 171
69.73 | 129 | 69.73 | 118 | 69.73 | 166 | 69.73 | 167
69.747 | 129 | 69.747 | 135 | 69.747 | 166 | 69.747 | 172
69.764 | 119 | 69.764 | 128 | 69.764 | 164 | 69.764 | 178
69.781 | 127 | 69.781 | 128 | 69.781 | 178 | 69.781 | 174
69.798 | 122 | 69.798 | 131 | 69.798 | 170 | 69.798 | 173
69.815 | 113 | 69.815 | 145 | 69.815 | 187 | 69.815 | 182
69.832 | 133 | 69.832 | 132 | 69.832 | 159 | 69.832 | 181
69.849 | 130 | 69.849 | 122 | 69.849 | 175 | 69.849 | 181
69.866 | 125 | 69.866 | 137 | 69.866 | 163 | 69.866 | 157
69.883 | 139 | 69.883 | 119 | 69.883 | 160 | 69.883 | 154
69.9 | 132 | 69.9 | 141 | 69.9 | 189 | 69.9 | 167
69.917 | 133 | 69.917 | 147 | 69.917 | 151 | 69.917 | 134
69.934 | 130 | 69.934 | 134 | 69.934 | 148 | 69.934 | 169
69.951 | 129 | 69.951 | 131 | 69.951 | 173 | 69.951 | 193
69.968 | 148 | 69.968 | 117 | 69.968 | 172 | 69.968 | 168
69.985 | 138 | 69.985 | 130 | 69.985 | 176 | 69.985 | 141
70.002 | 132 | 70.002 | 125 | 70.002 | 183 | 70.002 | 169
70.019 | 151 | 70.019 | 136 | 70.019 | 170 | 70.019 | 161
70.036 | 149 | 70.036 | 133 | 70.036 | 182 | 70.036 | 174
70.053 | 155 | 70.053 | 131 | 70.053 | 157 | 70.053 | 164
70.07 | 164 | 70.07 | 130 | 70.07 | 163 | 70.07 | 169
70.087 | 168 | 70.087 | 131 | 70.087 | 164 | 70.087 | 166
70.104 | 172 | 70.104 | 129 | 70.104 | 168 | 70.104 | 166
70.121 | 164 | 70.121 | 128 | 70.121 | 186 | 70.121 | 136
70.138 | 176 | 70.138 | 145 | 70.138 | 171 | 70.138 | 160
70.155 | 167 | 70.155 | 140 | 70.155 | 169 | 70.155 | 161
70.172 | 177 | 70.172 | 138 | 70.172 | 169 | 70.172 | 159
70.189 | 191 | 70.189 | 138 | 70.189 | 177 | 70.189 | 156
70.206 | 184 | 70.206 | 152 | 70.206 | 164 | 70.206 | 177
70.223 | 199 | 70.223 | 159 | 70.223 | 177 | 70.223 | 165
70.24 | 221 | 70.24 | 152 | 70.24 | 180 | 70.24 | 181
70.257 | 226 | 70.257 | 148 | 70.257 | 180 | 70.257 | 169
70.274 | 238 | 70.274 | 159 | 70.274 | 189 | 70.274 | 167
70.291 | 245 | 70.291 | 166 | 70.291 | 186 | 70.291 | 174
70.308 | 250 | 70.308 | 155 | 70.308 | 175 | 70.308 | 179
70.325 | 255 | 70.325 | 172 | 70.325 | 175 | 70.325 | 180
70.342 | 259 | 70.342 | 171 | 70.342 | 191 | 70.342 | 177
70.359 | 277 | 70.359 | 159 | 70.359 | 196 | 70.359 | 162
70.376 | 288 | 70.376 | 170 | 70.376 | 196 | 70.376 | 169
70.393 | 286 | 70.393 | 173 | 70.393 | 204 | 70.393 | 169
70.41 | 299 | 70.41 | 172 | 70.41 | 203 | 70.41 | 182
70.427 | 312 | 70.427 | 183 | 70.427 | 195 | 70.427 | 185
70.444 | 319 | 70.444 | 194 | 70.444 | 195 | 70.444 | 170
70.461 | 325 | 70.461 | 197 | 70.461 | 205 | 70.461 | 163
70.478 | 343 | 70.478 | 195 | 70.478 | 216 | 70.478 | 173
70.495 | 344 | 70.495 | 210 | 70.495 | 206 | 70.495 | 179
70.512 | 330 | 70.512 | 217 | 70.512 | 222 | 70.512 | 173
70.529 | 328 | 70.529 | 211 | 70.529 | 233 | 70.529 | 169
70.546 | 342 | 70.546 | 223 | 70.546 | 223 | 70.546 | 163
70.563 | 342 | 70.563 | 230 | 70.563 | 232 | 70.563 | 181
70.58 | 324 | 70.58 | 226 | 70.58 | 220 | 70.58 | 179
70.597 | 312 | 70.597 | 233 | 70.597 | 222 | 70.597 | 175
70.614 | 314 | 70.614 | 250 | 70.614 | 238 | 70.614 | 177
70.631 | 313 | 70.631 | 228 | 70.631 | 231 | 70.631 | 173
70.648 | 278 | 70.648 | 211 | 70.648 | 224 | 70.648 | 166
70.665 | 282 | 70.665 | 219 | 70.665 | 232 | 70.665 | 172
70.682 | 284 | 70.682 | 196 | 70.682 | 239 | 70.682 | 173
70.699 | 254 | 70.699 | 219 | 70.699 | 233 | 70.699 | 169
70.716 | 254 | 70.716 | 230 | 70.716 | 225 | 70.716 | 172
70.733 | 252 | 70.733 | 199 | 70.733 | 232 | 70.733 | 172
70.75 | 237 | 70.75 | 189 | 70.75 | 214 | 70.75 | 189
70.767 | 228 | 70.767 | 193 | 70.767 | 227 | 70.767 | 188
70.784 | 221 | 70.784 | 206 | 70.784 | 226 | 70.784 | 161
70.801 | 211 | 70.801 | 189 | 70.801 | 198 | 70.801 | 167
70.818 | 200 | 70.818 | 177 | 70.818 | 198 | 70.818 | 163
70.835 | 217 | 70.835 | 193 | 70.835 | 230 | 70.835 | 191
70.852 | 199 | 70.852 | 175 | 70.852 | 206 | 70.852 | 196
70.869 | 191 | 70.869 | 171 | 70.869 | 198 | 70.869 | 161
70.886 | 191 | 70.886 | 177 | 70.886 | 198 | 70.886 | 173
70.903 | 198 | 70.903 | 155 | 70.903 | 218 | 70.903 | 187
70.92 | 175 | 70.92 | 157 | 70.92 | 228 | 70.92 | 188
70.937 | 185 | 70.937 | 163 | 70.937 | 247 | 70.937 | 162
70.954 | 170 | 70.954 | 152 | 70.954 | 234 | 70.954 | 169
70.971 | 168 | 70.971 | 164 | 70.971 | 257 | 70.971 | 190
70.988 | 170 | 70.988 | 158 | 70.988 | 225 | 70.988 | 186
71.005 | 174 | 71.005 | 157 | 71.005 | 220 | 71.005 | 178
71.022 | 165 | 71.022 | 152 | 71.022 | 212 | 71.022 | 186
71.039 | 161 | 71.039 | 145 | 71.039 | 193 | 71.039 | 167
71.056 | 165 | 71.056 | 142 | 71.056 | 178 | 71.056 | 179
71.073 | 160 | 71.073 | 145 | 71.073 | 169 | 71.073 | 169
71.09 | 172 | 71.09 | 132 | 71.09 | 179 | 71.09 | 175
71.107 | 154 | 71.107 | 150 | 71.107 | 182 | 71.107 | 168
71.124 | 146 | 71.124 | 159 | 71.124 | 179 | 71.124 | 163
71.141 | 145 | 71.141 | 147 | 71.141 | 186 | 71.141 | 167
71.158 | 151 | 71.158 | 133 | 71.158 | 191 | 71.158 | 182
71.175 | 148 | 71.175 | 147 | 71.175 | 192 | 71.175 | 178
71.192 | 145 | 71.192 | 133 | 71.192 | 185 | 71.192 | 165
71.209 | 146 | 71.209 | 149 | 71.209 | 186 | 71.209 | 164
71.226 | 140 | 71.226 | 153 | 71.226 | 192 | 71.226 | 163
71.243 | 150 | 71.243 | 144 | 71.243 | 179 | 71.243 | 166
71.26 | 143 | 71.26 | 130 | 71.26 | 179 | 71.26 | 156
71.277 | 145 | 71.277 | 127 | 71.277 | 174 | 71.277 | 147
71.294 | 156 | 71.294 | 130 | 71.294 | 193 | 71.294 | 151
71.311 | 157 | 71.311 | 137 | 71.311 | 179 | 71.311 | 166
71.328 | 156 | 71.328 | 143 | 71.328 | 159 | 71.328 | 181
71.345 | 156 | 71.345 | 143 | 71.345 | 165 | 71.345 | 175
71.362 | 150 | 71.362 | 130 | 71.362 | 171 | 71.362 | 167
71.379 | 147 | 71.379 | 140 | 71.379 | 163 | 71.379 | 169
71.396 | 154 | 71.396 | 142 | 71.396 | 165 | 71.396 | 179
71.413 | 155 | 71.413 | 148 | 71.413 | 173 | 71.413 | 173
71.43 | 148 | 71.43 | 141 | 71.43 | 174 | 71.43 | 176
71.447 | 150 | 71.447 | 139 | 71.447 | 185 | 71.447 | 172
71.464 | 146 | 71.464 | 134 | 71.464 | 182 | 71.464 | 166
71.481 | 146 | 71.481 | 129 | 71.481 | 175 | 71.481 | 181
71.498 | 148 | 71.498 | 137 | 71.498 | 178 | 71.498 | 184
71.515 | 141 | 71.515 | 144 | 71.515 | 184 | 71.515 | 171
71.532 | 143 | 71.532 | 151 | 71.532 | 180 | 71.532 | 171
71.549 | 152 | 71.549 | 154 | 71.549 | 172 | 71.549 | 173
71.566 | 153 | 71.566 | 142 | 71.566 | 176 | 71.566 | 164
71.583 | 148 | 71.583 | 121 | 71.583 | 170 | 71.583 | 159
71.6 | 152 | 71.6 | 126 | 71.6 | 170 | 71.6 | 168
71.617 | 153 | 71.617 | 142 | 71.617 | 168 | 71.617 | 170
71.634 | 159 | 71.634 | 141 | 71.634 | 171 | 71.634 | 164
71.651 | 156 | 71.651 | 148 | 71.651 | 182 | 71.651 | 165
71.668 | 149 | 71.668 | 145 | 71.668 | 168 | 71.668 | 174
71.685 | 155 | 71.685 | 140 | 71.685 | 161 | 71.685 | 184
71.702 | 160 | 71.702 | 150 | 71.702 | 189 | 71.702 | 167
71.719 | 173 | 71.719 | 150 | 71.719 | 178 | 71.719 | 150
71.736 | 164 | 71.736 | 129 | 71.736 | 172 | 71.736 | 187
71.753 | 172 | 71.753 | 149 | 71.753 | 180 | 71.753 | 193
71.77 | 171 | 71.77 | 150 | 71.77 | 175 | 71.77 | 166
71.787 | 166 | 71.787 | 136 | 71.787 | 167 | 71.787 | 167
71.804 | 184 | 71.804 | 129 | 71.804 | 180 | 71.804 | 148
71.821 | 183 | 71.821 | 138 | 71.821 | 177 | 71.821 | 156
71.838 | 185 | 71.838 | 137 | 71.838 | 179 | 71.838 | 152
71.855 | 200 | 71.855 | 144 | 71.855 | 166 | 71.855 | 183
71.872 | 192 | 71.872 | 133 | 71.872 | 190 | 71.872 | 159
71.889 | 220 | 71.889 | 149 | 71.889 | 171 | 71.889 | 185
71.906 | 223 | 71.906 | 141 | 71.906 | 181 | 71.906 | 154
71.923 | 227 | 71.923 | 160 | 71.923 | 191 | 71.923 | 176
71.94 | 243 | 71.94 | 147 | 71.94 | 186 | 71.94 | 173
71.957 | 237 | 71.957 | 166 | 71.957 | 192 | 71.957 | 167
71.974 | 240 | 71.974 | 151 | 71.974 | 187 | 71.974 | 172
71.991 | 278 | 71.991 | 150 | 71.991 | 175 | 71.991 | 153
72.008 | 279 | 72.008 | 153 | 72.008 | 178 | 72.008 | 172
72.025 | 286 | 72.025 | 161 | 72.025 | 163 | 72.025 | 187
72.042 | 306 | 72.042 | 170 | 72.042 | 197 | 72.042 | 168
72.059 | 311 | 72.059 | 198 | 72.059 | 183 | 72.059 | 183
72.076 | 327 | 72.076 | 179 | 72.076 | 190 | 72.076 | 158
72.093 | 362 | 72.093 | 175 | 72.093 | 188 | 72.093 | 146
72.11 | 364 | 72.11 | 189 | 72.11 | 200 | 72.11 | 162
72.127 | 376 | 72.127 | 199 | 72.127 | 205 | 72.127 | 183
72.144 | 388 | 72.144 | 216 | 72.144 | 218 | 72.144 | 176
72.161 | 397 | 72.161 | 197 | 72.161 | 196 | 72.161 | 177
72.178 | 410 | 72.178 | 213 | 72.178 | 197 | 72.178 | 173
72.195 | 417 | 72.195 | 216 | 72.195 | 204 | 72.195 | 162
72.212 | 426 | 72.212 | 228 | 72.212 | 233 | 72.212 | 163
72.229 | 418 | 72.229 | 234 | 72.229 | 240 | 72.229 | 181
72.246 | 420 | 72.246 | 233 | 72.246 | 238 | 72.246 | 162
72.263 | 423 | 72.263 | 251 | 72.263 | 237 | 72.263 | 182
72.28 | 408 | 72.28 | 252 | 72.28 | 260 | 72.28 | 175
72.297 | 394 | 72.297 | 266 | 72.297 | 259 | 72.297 | 173
72.314 | 377 | 72.314 | 257 | 72.314 | 240 | 72.314 | 179
72.331 | 374 | 72.331 | 239 | 72.331 | 245 | 72.331 | 162
72.348 | 358 | 72.348 | 258 | 72.348 | 255 | 72.348 | 156
72.365 | 349 | 72.365 | 257 | 72.365 | 258 | 72.365 | 167
72.382 | 332 | 72.382 | 229 | 72.382 | 248 | 72.382 | 165
72.399 | 311 | 72.399 | 241 | 72.399 | 244 | 72.399 | 171
72.416 | 296 | 72.416 | 238 | 72.416 | 243 | 72.416 | 173
72.433 | 291 | 72.433 | 221 | 72.433 | 234 | 72.433 | 175
72.45 | 279 | 72.45 | 215 | 72.45 | 249 | 72.45 | 181
72.467 | 255 | 72.467 | 223 | 72.467 | 235 | 72.467 | 172
72.484 | 244 | 72.484 | 206 | 72.484 | 228 | 72.484 | 169
72.501 | 236 | 72.501 | 193 | 72.501 | 243 | 72.501 | 191
72.518 | 223 | 72.518 | 183 | 72.518 | 236 | 72.518 | 192
72.535 | 211 | 72.535 | 178 | 72.535 | 242 | 72.535 | 188
72.552 | 205 | 72.552 | 170 | 72.552 | 243 | 72.552 | 192
72.569 | 200 | 72.569 | 168 | 72.569 | 218 | 72.569 | 174
72.586 | 186 | 72.586 | 170 | 72.586 | 211 | 72.586 | 183
72.603 | 185 | 72.603 | 169 | 72.603 | 229 | 72.603 | 177
72.62 | 178 | 72.62 | 156 | 72.62 | 221 | 72.62 | 181
72.637 | 168 | 72.637 | 155 | 72.637 | 213 | 72.637 | 184
72.654 | 169 | 72.654 | 150 | 72.654 | 217 | 72.654 | 189
72.671 | 179 | 72.671 | 159 | 72.671 | 206 | 72.671 | 178
72.688 | 161 | 72.688 | 164 | 72.688 | 181 | 72.688 | 174
72.705 | 168 | 72.705 | 168 | 72.705 | 199 | 72.705 | 182
72.722 | 180 | 72.722 | 144 | 72.722 | 189 | 72.722 | 179
72.739 | 172 | 72.739 | 170 | 72.739 | 199 | 72.739 | 184
72.756 | 163 | 72.756 | 162 | 72.756 | 190 | 72.756 | 167
72.773 | 186 | 72.773 | 157 | 72.773 | 196 | 72.773 | 167
72.79 | 171 | 72.79 | 160 | 72.79 | 191 | 72.79 | 179
72.807 | 173 | 72.807 | 161 | 72.807 | 187 | 72.807 | 165
72.824 | 180 | 72.824 | 162 | 72.824 | 190 | 72.824 | 175
72.841 | 188 | 72.841 | 160 | 72.841 | 194 | 72.841 | 184
72.858 | 201 | 72.858 | 143 | 72.858 | 207 | 72.858 | 188
72.875 | 192 | 72.875 | 137 | 72.875 | 183 | 72.875 | 165
72.892 | 178 | 72.892 | 172 | 72.892 | 189 | 72.892 | 191
72.909 | 202 | 72.909 | 152 | 72.909 | 197 | 72.909 | 177
72.926 | 210 | 72.926 | 164 | 72.926 | 200 | 72.926 | 187
72.943 | 203 | 72.943 | 161 | 72.943 | 183 | 72.943 | 178
72.96 | 203 | 72.96 | 166 | 72.96 | 184 | 72.96 | 181
72.977 | 199 | 72.977 | 142 | 72.977 | 169 | 72.977 | 164
72.994 | 206 | 72.994 | 162 | 72.994 | 183 | 72.994 | 181
73.011 | 224 | 73.011 | 166 | 73.011 | 190 | 73.011 | 175
73.028 | 229 | 73.028 | 173 | 73.028 | 191 | 73.028 | 168
73.045 | 228 | 73.045 | 164 | 73.045 | 191 | 73.045 | 163
73.062 | 225 | 73.062 | 170 | 73.062 | 198 | 73.062 | 182
73.079 | 235 | 73.079 | 180 | 73.079 | 199 | 73.079 | 171
73.096 | 236 | 73.096 | 168 | 73.096 | 187 | 73.096 | 176
73.113 | 224 | 73.113 | 180 | 73.113 | 178 | 73.113 | 180
73.13 | 218 | 73.13 | 171 | 73.13 | 194 | 73.13 | 167
73.147 | 240 | 73.147 | 184 | 73.147 | 204 | 73.147 | 187
73.164 | 239 | 73.164 | 187 | 73.164 | 213 | 73.164 | 187
73.181 | 232 | 73.181 | 181 | 73.181 | 195 | 73.181 | 193
73.198 | 236 | 73.198 | 189 | 73.198 | 197 | 73.198 | 198
73.215 | 233 | 73.215 | 169 | 73.215 | 212 | 73.215 | 187
73.232 | 221 | 73.232 | 176 | 73.232 | 204 | 73.232 | 189
73.249 | 221 | 73.249 | 173 | 73.249 | 193 | 73.249 | 181
73.266 | 217 | 73.266 | 177 | 73.266 | 209 | 73.266 | 175
73.283 | 217 | 73.283 | 177 | 73.283 | 214 | 73.283 | 176
73.3 | 213 | 73.3 | 171 | 73.3 | 208 | 73.3 | 179
73.317 | 214 | 73.317 | 172 | 73.317 | 197 | 73.317 | 179
73.334 | 212 | 73.334 | 171 | 73.334 | 198 | 73.334 | 167
73.351 | 210 | 73.351 | 172 | 73.351 | 193 | 73.351 | 156
73.368 | 195 | 73.368 | 185 | 73.368 | 186 | 73.368 | 148
73.385 | 187 | 73.385 | 175 | 73.385 | 188 | 73.385 | 169
73.402 | 202 | 73.402 | 165 | 73.402 | 189 | 73.402 | 180
73.419 | 203 | 73.419 | 157 | 73.419 | 186 | 73.419 | 170
73.436 | 182 | 73.436 | 167 | 73.436 | 188 | 73.436 | 174
73.453 | 170 | 73.453 | 163 | 73.453 | 182 | 73.453 | 163
73.47 | 160 | 73.47 | 151 | 73.47 | 189 | 73.47 | 161
73.487 | 157 | 73.487 | 150 | 73.487 | 193 | 73.487 | 180
73.504 | 150 | 73.504 | 160 | 73.504 | 199 | 73.504 | 167
73.521 | 143 | 73.521 | 153 | 73.521 | 203 | 73.521 | 167
73.538 | 150 | 73.538 | 148 | 73.538 | 194 | 73.538 | 176
73.555 | 146 | 73.555 | 147 | 73.555 | 182 | 73.555 | 167
73.572 | 151 | 73.572 | 164 | 73.572 | 173 | 73.572 | 186
73.589 | 143 | 73.589 | 160 | 73.589 | 184 | 73.589 | 176
73.606 | 147 | 73.606 | 158 | 73.606 | 181 | 73.606 | 165
73.623 | 153 | 73.623 | 150 | 73.623 | 191 | 73.623 | 168
73.64 | 135 | 73.64 | 142 | 73.64 | 212 | 73.64 | 160
73.657 | 131 | 73.657 | 130 | 73.657 | 201 | 73.657 | 170
73.674 | 122 | 73.674 | 136 | 73.674 | 190 | 73.674 | 173
73.691 | 123 | 73.691 | 140 | 73.691 | 183 | 73.691 | 159
73.708 | 144 | 73.708 | 137 | 73.708 | 175 | 73.708 | 159
73.725 | 131 | 73.725 | 147 | 73.725 | 171 | 73.725 | 158
73.742 | 112 | 73.742 | 162 | 73.742 | 179 | 73.742 | 164
73.759 | 109 | 73.759 | 139 | 73.759 | 178 | 73.759 | 153
73.776 | 122 | 73.776 | 145 | 73.776 | 182 | 73.776 | 167
73.793 | 136 | 73.793 | 129 | 73.793 | 185 | 73.793 | 184
73.81 | 126 | 73.81 | 128 | 73.81 | 189 | 73.81 | 154
73.827 | 124 | 73.827 | 122 | 73.827 | 156 | 73.827 | 179
73.844 | 129 | 73.844 | 139 | 73.844 | 161 | 73.844 | 155
73.861 | 115 | 73.861 | 139 | 73.861 | 179 | 73.861 | 157
73.878 | 119 | 73.878 | 139 | 73.878 | 168 | 73.878 | 160
73.895 | 108 | 73.895 | 121 | 73.895 | 180 | 73.895 | 166
73.912 | 107 | 73.912 | 129 | 73.912 | 170 | 73.912 | 161
73.929 | 125 | 73.929 | 120 | 73.929 | 147 | 73.929 | 160
73.946 | 125 | 73.946 | 127 | 73.946 | 166 | 73.946 | 151
73.963 | 111 | 73.963 | 129 | 73.963 | 159 | 73.963 | 172
73.98 | 111 | 73.98 | 126 | 73.98 | 171 | 73.98 | 171
73.997 | 110 | 73.997 | 136 | 73.997 | 160 | 73.997 | 165
74.014 | 108 | 74.014 | 142 | 74.014 | 153 | 74.014 | 170
74.031 | 111 | 74.031 | 145 | 74.031 | 177 | 74.031 | 174
74.048 | 109 | 74.048 | 118 | 74.048 | 180 | 74.048 | 155
74.065 | 105 | 74.065 | 132 | 74.065 | 147 | 74.065 | 167
74.082 | 114 | 74.082 | 129 | 74.082 | 178 | 74.082 | 174
74.099 | 111 | 74.099 | 134 | 74.099 | 165 | 74.099 | 160
74.116 | 111 | 74.116 | 128 | 74.116 | 167 | 74.116 | 171
74.133 | 113 | 74.133 | 137 | 74.133 | 150 | 74.133 | 173
74.15 | 106 | 74.15 | 129 | 74.15 | 150 | 74.15 | 164
74.167 | 112 | 74.167 | 141 | 74.167 | 167 | 74.167 | 169
74.184 | 114 | 74.184 | 140 | 74.184 | 163 | 74.184 | 170
74.201 | 107 | 74.201 | 142 | 74.201 | 178 | 74.201 | 162
74.218 | 105 | 74.218 | 123 | 74.218 | 172 | 74.218 | 165
74.235 | 108 | 74.235 | 133 | 74.235 | 169 | 74.235 | 167
74.252 | 112 | 74.252 | 138 | 74.252 | 165 | 74.252 | 174
74.269 | 104 | 74.269 | 136 | 74.269 | 164 | 74.269 | 174
74.286 | 107 | 74.286 | 128 | 74.286 | 169 | 74.286 | 170
74.303 | 113 | 74.303 | 123 | 74.303 | 163 | 74.303 | 178
74.32 | 113 | 74.32 | 128 | 74.32 | 176 | 74.32 | 176
74.337 | 109 | 74.337 | 127 | 74.337 | 177 | 74.337 | 166
74.354 | 112 | 74.354 | 124 | 74.354 | 170 | 74.354 | 161
74.371 | 111 | 74.371 | 131 | 74.371 | 169 | 74.371 | 171
74.388 | 107 | 74.388 | 133 | 74.388 | 162 | 74.388 | 173
74.405 | 108 | 74.405 | 127 | 74.405 | 167 | 74.405 | 176
74.422 | 112 | 74.422 | 121 | 74.422 | 166 | 74.422 | 176
74.439 | 110 | 74.439 | 122 | 74.439 | 158 | 74.439 | 159
74.456 | 107 | 74.456 | 126 | 74.456 | 166 | 74.456 | 158
74.473 | 99 | 74.473 | 130 | 74.473 | 161 | 74.473 | 164
74.49 | 106 | 74.49 | 125 | 74.49 | 160 | 74.49 | 170
74.507 | 106 | 74.507 | 119 | 74.507 | 176 | 74.507 | 166
74.524 | 102 | 74.524 | 131 | 74.524 | 169 | 74.524 | 176
74.541 | 106 | 74.541 | 140 | 74.541 | 163 | 74.541 | 156
74.558 | 110 | 74.558 | 121 | 74.558 | 162 | 74.558 | 146
74.575 | 116 | 74.575 | 121 | 74.575 | 159 | 74.575 | 160
74.592 | 125 | 74.592 | 130 | 74.592 | 155 | 74.592 | 156
74.609 | 107 | 74.609 | 128 | 74.609 | 155 | 74.609 | 160
74.626 | 109 | 74.626 | 110 | 74.626 | 149 | 74.626 | 150
74.643 | 101 | 74.643 | 115 | 74.643 | 155 | 74.643 | 150
74.66 | 109 | 74.66 | 119 | 74.66 | 144 | 74.66 | 176
74.677 | 104 | 74.677 | 131 | 74.677 | 155 | 74.677 | 170
74.694 | 105 | 74.694 | 134 | 74.694 | 175 | 74.694 | 156
74.711 | 113 | 74.711 | 139 | 74.711 | 182 | 74.711 | 157
74.728 | 106 | 74.728 | 129 | 74.728 | 152 | 74.728 | 174
74.745 | 119 | 74.745 | 136 | 74.745 | 154 | 74.745 | 164
74.762 | 120 | 74.762 | 126 | 74.762 | 167 | 74.762 | 189
74.779 | 119 | 74.779 | 135 | 74.779 | 153 | 74.779 | 176
74.796 | 123 | 74.796 | 126 | 74.796 | 166 | 74.796 | 159
74.813 | 120 | 74.813 | 126 | 74.813 | 155 | 74.813 | 161
74.83 | 121 | 74.83 | 120 | 74.83 | 152 | 74.83 | 192
74.847 | 117 | 74.847 | 126 | 74.847 | 160 | 74.847 | 167
74.864 | 114 | 74.864 | 121 | 74.864 | 182 | 74.864 | 174
74.881 | 126 | 74.881 | 113 | 74.881 | 161 | 74.881 | 181
74.898 | 134 | 74.898 | 133 | 74.898 | 158 | 74.898 | 175
74.915 | 143 | 74.915 | 133 | 74.915 | 172 | 74.915 | 160
74.932 | 132 | 74.932 | 137 | 74.932 | 174 | 74.932 | 165
74.949 | 145 | 74.949 | 128 | 74.949 | 149 | 74.949 | 165
74.966 | 144 | 74.966 | 129 | 74.966 | 170 | 74.966 | 160
74.983 | 148 | 74.983 | 132 | 74.983 | 192 | 74.983 | 171
75 | 148 | 75 | 120 | 75 | 182 | 75 | 153
75.017 | 152 | 75.017 | 128 | 75.017 | 154 | 75.017 | 161
75.034 | 142 | 75.034 | 126 | 75.034 | 161 | 75.034 | 153
75.051 | 151 | 75.051 | 154 | 75.051 | 170 | 75.051 | 160
75.068 | 148 | 75.068 | 137 | 75.068 | 176 | 75.068 | 162
75.085 | 160 | 75.085 | 138 | 75.085 | 183 | 75.085 | 161
75.102 | 156 | 75.102 | 139 | 75.102 | 192 | 75.102 | 158
75.119 | 166 | 75.119 | 137 | 75.119 | 169 | 75.119 | 178
75.136 | 165 | 75.136 | 144 | 75.136 | 158 | 75.136 | 180
75.153 | 174 | 75.153 | 148 | 75.153 | 165 | 75.153 | 164
75.17 | 173 | 75.17 | 146 | 75.17 | 178 | 75.17 | 164
75.187 | 169 | 75.187 | 141 | 75.187 | 167 | 75.187 | 169
75.204 | 184 | 75.204 | 147 | 75.204 | 172 | 75.204 | 171
75.221 | 185 | 75.221 | 151 | 75.221 | 166 | 75.221 | 184
75.238 | 182 | 75.238 | 157 | 75.238 | 183 | 75.238 | 174
75.255 | 180 | 75.255 | 156 | 75.255 | 189 | 75.255 | 161
75.272 | 181 | 75.272 | 160 | 75.272 | 167 | 75.272 | 173
75.289 | 176 | 75.289 | 153 | 75.289 | 162 | 75.289 | 178
75.306 | 176 | 75.306 | 148 | 75.306 | 170 | 75.306 | 169
75.323 | 170 | 75.323 | 151 | 75.323 | 162 | 75.323 | 162
75.34 | 155 | 75.34 | 150 | 75.34 | 175 | 75.34 | 173
75.357 | 164 | 75.357 | 152 | 75.357 | 181 | 75.357 | 168
75.374 | 168 | 75.374 | 150 | 75.374 | 183 | 75.374 | 159
75.391 | 158 | 75.391 | 148 | 75.391 | 179 | 75.391 | 165
75.408 | 158 | 75.408 | 140 | 75.408 | 174 | 75.408 | 160
75.425 | 151 | 75.425 | 148 | 75.425 | 178 | 75.425 | 160
75.442 | 138 | 75.442 | 145 | 75.442 | 177 | 75.442 | 169
75.459 | 142 | 75.459 | 136 | 75.459 | 173 | 75.459 | 167
75.476 | 142 | 75.476 | 151 | 75.476 | 186 | 75.476 | 179
75.493 | 139 | 75.493 | 132 | 75.493 | 179 | 75.493 | 167
75.51 | 137 | 75.51 | 130 | 75.51 | 182 | 75.51 | 172
75.527 | 134 | 75.527 | 133 | 75.527 | 185 | 75.527 | 178
75.544 | 132 | 75.544 | 134 | 75.544 | 171 | 75.544 | 169
75.561 | 119 | 75.561 | 126 | 75.561 | 151 | 75.561 | 172
75.578 | 115 | 75.578 | 134 | 75.578 | 164 | 75.578 | 179
75.595 | 111 | 75.595 | 140 | 75.595 | 173 | 75.595 | 160
75.612 | 107 | 75.612 | 143 | 75.612 | 182 | 75.612 | 169
75.629 | 109 | 75.629 | 144 | 75.629 | 164 | 75.629 | 170
75.646 | 109 | 75.646 | 120 | 75.646 | 171 | 75.646 | 182
75.663 | 101 | 75.663 | 132 | 75.663 | 181 | 75.663 | 171
75.68 | 116 | 75.68 | 132 | 75.68 | 159 | 75.68 | 177
75.697 | 111 | 75.697 | 117 | 75.697 | 171 | 75.697 | 177
75.714 | 115 | 75.714 | 128 | 75.714 | 161 | 75.714 | 169
75.731 | 99 | 75.731 | 125 | 75.731 | 178 | 75.731 | 165
75.748 | 112 | 75.748 | 125 | 75.748 | 159 | 75.748 | 176
75.765 | 112 | 75.765 | 129 | 75.765 | 166 | 75.765 | 161
75.782 | 107 | 75.782 | 111 | 75.782 | 156 | 75.782 | 171
75.799 | 109 | 75.799 | 123 | 75.799 | 180 | 75.799 | 186
75.816 | 118 | 75.816 | 127 | 75.816 | 165 | 75.816 | 165
75.833 | 102 | 75.833 | 133 | 75.833 | 163 | 75.833 | 180
75.85 | 117 | 75.85 | 116 | 75.85 | 153 | 75.85 | 185
75.867 | 99 | 75.867 | 126 | 75.867 | 148 | 75.867 | 151
75.884 | 104 | 75.884 | 120 | 75.884 | 159 | 75.884 | 162
75.901 | 93 | 75.901 | 125 | 75.901 | 153 | 75.901 | 183
75.918 | 99 | 75.918 | 136 | 75.918 | 160 | 75.918 | 178
75.935 | 102 | 75.935 | 111 | 75.935 | 170 | 75.935 | 179
75.952 | 99 | 75.952 | 130 | 75.952 | 156 | 75.952 | 169
75.969 | 99 | 75.969 | 125 | 75.969 | 173 | 75.969 | 163
75.986 | 93 | 75.986 | 120 | 75.986 | 164 | 75.986 | 179
76.003 | 104 | 76.003 | 125 | 76.003 | 146 | 76.003 | 176
76.02 | 100 | 76.02 | 126 | 76.02 | 158 | 76.02 | 172
76.037 | 96 | 76.037 | 107 | 76.037 | 159 | 76.037 | 175
76.054 | 97 | 76.054 | 126 | 76.054 | 154 | 76.054 | 153
76.071 | 98 | 76.071 | 131 | 76.071 | 157 | 76.071 | 162
76.088 | 100 | 76.088 | 127 | 76.088 | 158 | 76.088 | 169
76.105 | 99 | 76.105 | 132 | 76.105 | 157 | 76.105 | 171
76.122 | 95 | 76.122 | 127 | 76.122 | 156 | 76.122 | 170
76.139 | 96 | 76.139 | 132 | 76.139 | 159 | 76.139 | 155
76.156 | 99 | 76.156 | 123 | 76.156 | 154 | 76.156 | 173
76.173 | 96 | 76.173 | 121 | 76.173 | 160 | 76.173 | 166
76.19 | 95 | 76.19 | 121 | 76.19 | 157 | 76.19 | 172
76.207 | 95 | 76.207 | 124 | 76.207 | 146 | 76.207 | 169
76.224 | 103 | 76.224 | 141 | 76.224 | 149 | 76.224 | 168
76.241 | 108 | 76.241 | 126 | 76.241 | 154 | 76.241 | 172
76.258 | 108 | 76.258 | 120 | 76.258 | 157 | 76.258 | 168
76.275 | 110 | 76.275 | 130 | 76.275 | 160 | 76.275 | 166
76.292 | 108 | 76.292 | 124 | 76.292 | 156 | 76.292 | 159
76.309 | 101 | 76.309 | 111 | 76.309 | 146 | 76.309 | 167
76.326 | 101 | 76.326 | 118 | 76.326 | 164 | 76.326 | 171
76.343 | 101 | 76.343 | 119 | 76.343 | 171 | 76.343 | 174
76.36 | 102 | 76.36 | 116 | 76.36 | 148 | 76.36 | 167
76.377 | 106 | 76.377 | 126 | 76.377 | 145 | 76.377 | 163
76.394 | 112 | 76.394 | 131 | 76.394 | 164 | 76.394 | 159
76.411 | 112 | 76.411 | 132 | 76.411 | 165 | 76.411 | 167
76.428 | 112 | 76.428 | 117 | 76.428 | 149 | 76.428 | 173
76.445 | 107 | 76.445 | 124 | 76.445 | 141 | 76.445 | 164
76.462 | 107 | 76.462 | 128 | 76.462 | 154 | 76.462 | 169
76.479 | 113 | 76.479 | 123 | 76.479 | 172 | 76.479 | 173
76.496 | 115 | 76.496 | 120 | 76.496 | 170 | 76.496 | 174
76.513 | 116 | 76.513 | 129 | 76.513 | 159 | 76.513 | 162
76.53 | 111 | 76.53 | 135 | 76.53 | 159 | 76.53 | 176
76.547 | 110 | 76.547 | 116 | 76.547 | 178 | 76.547 | 171
76.564 | 120 | 76.564 | 123 | 76.564 | 159 | 76.564 | 168
76.581 | 113 | 76.581 | 117 | 76.581 | 155 | 76.581 | 156
76.598 | 116 | 76.598 | 126 | 76.598 | 170 | 76.598 | 171
76.615 | 117 | 76.615 | 128 | 76.615 | 151 | 76.615 | 161
76.632 | 111 | 76.632 | 127 | 76.632 | 155 | 76.632 | 161
76.649 | 114 | 76.649 | 130 | 76.649 | 163 | 76.649 | 171
76.666 | 114 | 76.666 | 135 | 76.666 | 149 | 76.666 | 176
76.683 | 117 | 76.683 | 137 | 76.683 | 168 | 76.683 | 179
76.7 | 127 | 76.7 | 138 | 76.7 | 153 | 76.7 | 177
76.717 | 120 | 76.717 | 137 | 76.717 | 169 | 76.717 | 169
76.734 | 107 | 76.734 | 126 | 76.734 | 160 | 76.734 | 163
76.751 | 111 | 76.751 | 136 | 76.751 | 158 | 76.751 | 160
76.768 | 117 | 76.768 | 128 | 76.768 | 152 | 76.768 | 154
76.785 | 106 | 76.785 | 122 | 76.785 | 170 | 76.785 | 173
76.802 | 105 | 76.802 | 137 | 76.802 | 163 | 76.802 | 181
76.819 | 115 | 76.819 | 124 | 76.819 | 149 | 76.819 | 162
76.836 | 118 | 76.836 | 128 | 76.836 | 164 | 76.836 | 175
76.853 | 118 | 76.853 | 132 | 76.853 | 177 | 76.853 | 150
76.87 | 111 | 76.87 | 137 | 76.87 | 159 | 76.87 | 147
76.887 | 114 | 76.887 | 117 | 76.887 | 176 | 76.887 | 167
76.904 | 124 | 76.904 | 125 | 76.904 | 169 | 76.904 | 170
76.921 | 112 | 76.921 | 123 | 76.921 | 151 | 76.921 | 170
76.938 | 108 | 76.938 | 119 | 76.938 | 158 | 76.938 | 175
76.955 | 121 | 76.955 | 128 | 76.955 | 155 | 76.955 | 165
76.972 | 112 | 76.972 | 131 | 76.972 | 161 | 76.972 | 169
76.989 | 108 | 76.989 | 119 | 76.989 | 151 | 76.989 | 170
77.006 | 101 | 77.006 | 122 | 77.006 | 150 | 77.006 | 163
77.023 | 108 | 77.023 | 126 | 77.023 | 165 | 77.023 | 176
77.04 | 99 | 77.04 | 123 | 77.04 | 172 | 77.04 | 148
77.057 | 105 | 77.057 | 126 | 77.057 | 155 | 77.057 | 173
77.074 | 109 | 77.074 | 120 | 77.074 | 148 | 77.074 | 168
77.091 | 106 | 77.091 | 124 | 77.091 | 151 | 77.091 | 155
77.108 | 118 | 77.108 | 119 | 77.108 | 157 | 77.108 | 159
77.125 | 114 | 77.125 | 138 | 77.125 | 153 | 77.125 | 187
77.142 | 108 | 77.142 | 123 | 77.142 | 145 | 77.142 | 160
77.159 | 107 | 77.159 | 143 | 77.159 | 181 | 77.159 | 141
77.176 | 106 | 77.176 | 133 | 77.176 | 181 | 77.176 | 161
77.193 | 103 | 77.193 | 119 | 77.193 | 165 | 77.193 | 173
77.21 | 102 | 77.21 | 122 | 77.21 | 148 | 77.21 | 166
77.227 | 97 | 77.227 | 123 | 77.227 | 148 | 77.227 | 173
77.244 | 98 | 77.244 | 128 | 77.244 | 162 | 77.244 | 172
77.261 | 99 | 77.261 | 135 | 77.261 | 171 | 77.261 | 162
77.278 | 101 | 77.278 | 126 | 77.278 | 155 | 77.278 | 154
77.295 | 98 | 77.295 | 117 | 77.295 | 151 | 77.295 | 162
77.312 | 90 | 77.312 | 120 | 77.312 | 153 | 77.312 | 180
77.329 | 94 | 77.329 | 123 | 77.329 | 153 | 77.329 | 187
77.346 | 96 | 77.346 | 115 | 77.346 | 164 | 77.346 | 166
77.363 | 96 | 77.363 | 111 | 77.363 | 171 | 77.363 | 155
77.38 | 97 | 77.38 | 123 | 77.38 | 156 | 77.38 | 156
77.397 | 99 | 77.397 | 122 | 77.397 | 146 | 77.397 | 161
77.414 | 100 | 77.414 | 128 | 77.414 | 159 | 77.414 | 170
77.431 | 96 | 77.431 | 125 | 77.431 | 170 | 77.431 | 182
77.448 | 101 | 77.448 | 124 | 77.448 | 174 | 77.448 | 164
77.465 | 104 | 77.465 | 121 | 77.465 | 171 | 77.465 | 162
77.482 | 97 | 77.482 | 111 | 77.482 | 162 | 77.482 | 179
77.499 | 96 | 77.499 | 105 | 77.499 | 154 | 77.499 | 167
77.516 | 97 | 77.516 | 118 | 77.516 | 147 | 77.516 | 156
77.533 | 108 | 77.533 | 128 | 77.533 | 163 | 77.533 | 168
77.55 | 104 | 77.55 | 113 | 77.55 | 144 | 77.55 | 164
77.567 | 103 | 77.567 | 120 | 77.567 | 157 | 77.567 | 162
77.584 | 103 | 77.584 | 120 | 77.584 | 162 | 77.584 | 161
77.601 | 103 | 77.601 | 135 | 77.601 | 154 | 77.601 | 181
77.618 | 98 | 77.618 | 134 | 77.618 | 159 | 77.618 | 158
77.635 | 105 | 77.635 | 109 | 77.635 | 164 | 77.635 | 152
77.652 | 111 | 77.652 | 114 | 77.652 | 158 | 77.652 | 177
77.669 | 109 | 77.669 | 127 | 77.669 | 156 | 77.669 | 167
77.686 | 102 | 77.686 | 133 | 77.686 | 150 | 77.686 | 165
77.703 | 109 | 77.703 | 128 | 77.703 | 171 | 77.703 | 153
77.72 | 108 | 77.72 | 121 | 77.72 | 166 | 77.72 | 156
77.737 | 107 | 77.737 | 140 | 77.737 | 167 | 77.737 | 178
77.754 | 114 | 77.754 | 144 | 77.754 | 152 | 77.754 | 164
77.771 | 111 | 77.771 | 116 | 77.771 | 185 | 77.771 | 177
77.788 | 126 | 77.788 | 134 | 77.788 | 157 | 77.788 | 165
77.805 | 116 | 77.805 | 133 | 77.805 | 172 | 77.805 | 153
77.822 | 123 | 77.822 | 129 | 77.822 | 169 | 77.822 | 186
77.839 | 127 | 77.839 | 133 | 77.839 | 169 | 77.839 | 165
77.856 | 114 | 77.856 | 135 | 77.856 | 159 | 77.856 | 159
77.873 | 117 | 77.873 | 120 | 77.873 | 147 | 77.873 | 174
77.89 | 122 | 77.89 | 139 | 77.89 | 170 | 77.89 | 168
77.907 | 126 | 77.907 | 139 | 77.907 | 150 | 77.907 | 152
77.924 | 133 | 77.924 | 125 | 77.924 | 169 | 77.924 | 168
77.941 | 139 | 77.941 | 142 | 77.941 | 159 | 77.941 | 155
77.958 | 138 | 77.958 | 133 | 77.958 | 176 | 77.958 | 167
77.975 | 127 | 77.975 | 131 | 77.975 | 159 | 77.975 | 168
77.992 | 124 | 77.992 | 158 | 77.992 | 169 | 77.992 | 147
78.009 | 123 | 78.009 | 137 | 78.009 | 174 | 78.009 | 171
78.026 | 137 | 78.026 | 134 | 78.026 | 161 | 78.026 | 179
78.043 | 144 | 78.043 | 140 | 78.043 | 162 | 78.043 | 160
78.06 | 138 | 78.06 | 136 | 78.06 | 169 | 78.06 | 172
78.077 | 142 | 78.077 | 143 | 78.077 | 171 | 78.077 | 161
78.094 | 150 | 78.094 | 142 | 78.094 | 172 | 78.094 | 163
78.111 | 162 | 78.111 | 134 | 78.111 | 168 | 78.111 | 158
78.128 | 157 | 78.128 | 132 | 78.128 | 168 | 78.128 | 156
78.145 | 161 | 78.145 | 149 | 78.145 | 166 | 78.145 | 155
78.162 | 164 | 78.162 | 144 | 78.162 | 177 | 78.162 | 155
78.179 | 159 | 78.179 | 137 | 78.179 | 167 | 78.179 | 159
78.196 | 163 | 78.196 | 146 | 78.196 | 161 | 78.196 | 162
78.213 | 164 | 78.213 | 163 | 78.213 | 156 | 78.213 | 174
78.23 | 164 | 78.23 | 153 | 78.23 | 163 | 78.23 | 160
78.247 | 161 | 78.247 | 142 | 78.247 | 164 | 78.247 | 165
78.264 | 158 | 78.264 | 152 | 78.264 | 174 | 78.264 | 181
78.281 | 161 | 78.281 | 159 | 78.281 | 182 | 78.281 | 184
78.298 | 173 | 78.298 | 147 | 78.298 | 175 | 78.298 | 174
78.315 | 176 | 78.315 | 149 | 78.315 | 175 | 78.315 | 163
78.332 | 173 | 78.332 | 154 | 78.332 | 179 | 78.332 | 170
78.349 | 182 | 78.349 | 154 | 78.349 | 186 | 78.349 | 168
78.366 | 190 | 78.366 | 141 | 78.366 | 176 | 78.366 | 168
78.383 | 192 | 78.383 | 139 | 78.383 | 164 | 78.383 | 165
78.4 | 187 | 78.4 | 137 | 78.4 | 165 | 78.4 | 172
78.417 | 181 | 78.417 | 150 | 78.417 | 170 | 78.417 | 169
78.434 | 188 | 78.434 | 180 | 78.434 | 173 | 78.434 | 159
78.451 | 197 | 78.451 | 176 | 78.451 | 179 | 78.451 | 163
78.468 | 181 | 78.468 | 171 | 78.468 | 190 | 78.468 | 174
78.485 | 192 | 78.485 | 158 | 78.485 | 190 | 78.485 | 167
78.502 | 196 | 78.502 | 153 | 78.502 | 182 | 78.502 | 170
78.519 | 202 | 78.519 | 176 | 78.519 | 185 | 78.519 | 177
78.536 | 197 | 78.536 | 186 | 78.536 | 182 | 78.536 | 169
78.553 | 188 | 78.553 | 166 | 78.553 | 169 | 78.553 | 160
78.57 | 195 | 78.57 | 173 | 78.57 | 181 | 78.57 | 153
78.587 | 209 | 78.587 | 168 | 78.587 | 186 | 78.587 | 179
78.604 | 200 | 78.604 | 188 | 78.604 | 185 | 78.604 | 167
78.621 | 186 | 78.621 | 171 | 78.621 | 186 | 78.621 | 164
78.638 | 186 | 78.638 | 152 | 78.638 | 186 | 78.638 | 171
78.655 | 195 | 78.655 | 166 | 78.655 | 181 | 78.655 | 166
78.672 | 194 | 78.672 | 164 | 78.672 | 181 | 78.672 | 153
78.689 | 192 | 78.689 | 170 | 78.689 | 172 | 78.689 | 166
78.706 | 192 | 78.706 | 170 | 78.706 | 182 | 78.706 | 178
78.723 | 191 | 78.723 | 165 | 78.723 | 193 | 78.723 | 174
78.74 | 191 | 78.74 | 160 | 78.74 | 174 | 78.74 | 179
78.757 | 207 | 78.757 | 178 | 78.757 | 202 | 78.757 | 153
78.774 | 194 | 78.774 | 164 | 78.774 | 178 | 78.774 | 180
78.791 | 195 | 78.791 | 189 | 78.791 | 181 | 78.791 | 166
78.808 | 188 | 78.808 | 146 | 78.808 | 182 | 78.808 | 162
78.825 | 193 | 78.825 | 192 | 78.825 | 184 | 78.825 | 163
78.842 | 173 | 78.842 | 161 | 78.842 | 188 | 78.842 | 173
78.859 | 180 | 78.859 | 160 | 78.859 | 197 | 78.859 | 171
78.876 | 179 | 78.876 | 159 | 78.876 | 188 | 78.876 | 162
78.893 | 187 | 78.893 | 148 | 78.893 | 199 | 78.893 | 179
78.91 | 184 | 78.91 | 168 | 78.91 | 196 | 78.91 | 168
78.927 | 183 | 78.927 | 152 | 78.927 | 182 | 78.927 | 190
78.944 | 171 | 78.944 | 174 | 78.944 | 169 | 78.944 | 181
78.961 | 174 | 78.961 | 154 | 78.961 | 183 | 78.961 | 164
78.978 | 171 | 78.978 | 180 | 78.978 | 184 | 78.978 | 180
78.995 | 174 | 78.995 | 170 | 78.995 | 180 | 78.995 | 160
79.012 | 177 | 79.012 | 160 | 79.012 | 176 | 79.012 | 155
79.029 | 182 | 79.029 | 162 | 79.029 | 171 | 79.029 | 161
79.046 | 166 | 79.046 | 155 | 79.046 | 178 | 79.046 | 165
79.063 | 159 | 79.063 | 156 | 79.063 | 171 | 79.063 | 165
79.08 | 157 | 79.08 | 153 | 79.08 | 182 | 79.08 | 179
79.097 | 161 | 79.097 | 156 | 79.097 | 188 | 79.097 | 176
79.114 | 150 | 79.114 | 163 | 79.114 | 189 | 79.114 | 171
79.131 | 144 | 79.131 | 152 | 79.131 | 179 | 79.131 | 159
79.148 | 147 | 79.148 | 147 | 79.148 | 183 | 79.148 | 150
79.165 | 147 | 79.165 | 150 | 79.165 | 175 | 79.165 | 154
79.182 | 148 | 79.182 | 134 | 79.182 | 168 | 79.182 | 167
79.199 | 137 | 79.199 | 138 | 79.199 | 172 | 79.199 | 176
79.216 | 137 | 79.216 | 137 | 79.216 | 171 | 79.216 | 159
79.233 | 137 | 79.233 | 128 | 79.233 | 175 | 79.233 | 167
79.25 | 135 | 79.25 | 130 | 79.25 | 171 | 79.25 | 170
79.267 | 135 | 79.267 | 129 | 79.267 | 166 | 79.267 | 167
79.284 | 135 | 79.284 | 132 | 79.284 | 156 | 79.284 | 164
79.301 | 132 | 79.301 | 133 | 79.301 | 159 | 79.301 | 159
79.318 | 128 | 79.318 | 133 | 79.318 | 170 | 79.318 | 157
79.335 | 126 | 79.335 | 142 | 79.335 | 169 | 79.335 | 155
79.352 | 122 | 79.352 | 140 | 79.352 | 159 | 79.352 | 174
79.369 | 127 | 79.369 | 134 | 79.369 | 152 | 79.369 | 177
79.386 | 126 | 79.386 | 134 | 79.386 | 163 | 79.386 | 157
79.403 | 117 | 79.403 | 134 | 79.403 | 186 | 79.403 | 153
79.42 | 119 | 79.42 | 124 | 79.42 | 172 | 79.42 | 155
79.437 | 119 | 79.437 | 133 | 79.437 | 160 | 79.437 | 164
79.454 | 117 | 79.454 | 139 | 79.454 | 162 | 79.454 | 158
79.471 | 118 | 79.471 | 130 | 79.471 | 165 | 79.471 | 158
79.488 | 119 | 79.488 | 133 | 79.488 | 170 | 79.488 | 179
79.505 | 114 | 79.505 | 123 | 79.505 | 162 | 79.505 | 167
79.522 | 121 | 79.522 | 123 | 79.522 | 163 | 79.522 | 169
79.539 | 111 | 79.539 | 127 | 79.539 | 164 | 79.539 | 162
79.556 | 113 | 79.556 | 138 | 79.556 | 163 | 79.556 | 156
79.573 | 111 | 79.573 | 130 | 79.573 | 169 | 79.573 | 164
79.59 | 107 | 79.59 | 114 | 79.59 | 162 | 79.59 | 141
79.607 | 97 | 79.607 | 123 | 79.607 | 178 | 79.607 | 141
79.624 | 104 | 79.624 | 126 | 79.624 | 154 | 79.624 | 160
79.641 | 96 | 79.641 | 121 | 79.641 | 147 | 79.641 | 174
79.658 | 101 | 79.658 | 129 | 79.658 | 162 | 79.658 | 165
79.675 | 106 | 79.675 | 131 | 79.675 | 175 | 79.675 | 167
79.692 | 103 | 79.692 | 131 | 79.692 | 137 | 79.692 | 156
79.709 | 99 | 79.709 | 106 | 79.709 | 158 | 79.709 | 163
79.726 | 101 | 79.726 | 118 | 79.726 | 158 | 79.726 | 160
79.743 | 104 | 79.743 | 124 | 79.743 | 171 | 79.743 | 160
79.76 | 106 | 79.76 | 125 | 79.76 | 164 | 79.76 | 152
79.777 | 105 | 79.777 | 122 | 79.777 | 183 | 79.777 | 148
79.794 | 92 | 79.794 | 114 | 79.794 | 146 | 79.794 | 171
79.811 | 101 | 79.811 | 119 | 79.811 | 151 | 79.811 | 163
79.828 | 95 | 79.828 | 116 | 79.828 | 145 | 79.828 | 166
79.845 | 95 | 79.845 | 114 | 79.845 | 158 | 79.845 | 163
79.862 | 105 | 79.862 | 116 | 79.862 | 162 | 79.862 | 164
79.879 | 86 | 79.879 | 134 | 79.879 | 155 | 79.879 | 163
79.896 | 86 | 79.896 | 114 | 79.896 | 142 | 79.896 | 160
79.913 | 89 | 79.913 | 111 | 79.913 | 148 | 79.913 | 173
79.93 | 86 | 79.93 | 109 | 79.93 | 160 | 79.93 | 157
79.947 | 89 | 79.947 | 117 | 79.947 | 142 | 79.947 | 172
79.964 | 91 | 79.964 | 143 | 79.964 | 149 | 79.964 | 162
79.981 | 86 | 79.981 | 124 | 79.981 | 138 | 79.981 | 150
79.998 | 95 | 79.998 | 120 | 79.998 | 153 | 79.998 | 158
80.015 | 96 | 80.015 | 113 | 80.015 | 147 | 80.015 | 142
80.032 | 95 | 80.032 | 123 | 80.032 | 153 | 80.032 | 142
80.049 | 86 | 80.049 | 118 | 80.049 | 146 | 80.049 | 157
80.066 | 94 | 80.066 | 121 | 80.066 | 136 | 80.066 | 165
80.083 | 96 | 80.083 | 123 | 80.083 | 157 | 80.083 | 163
80.1 | 91 | 80.1 | 119 | 80.1 | 151 | 80.1 | 155
80.117 | 76 | 80.117 | 119 | 80.117 | 148 | 80.117 | 159
80.134 | 78 | 80.134 | 109 | 80.134 | 145 | 80.134 | 154
80.151 | 87 | 80.151 | 104 | 80.151 | 145 | 80.151 | 159
80.168 | 90 | 80.168 | 102 | 80.168 | 147 | 80.168 | 163
80.185 | 84 | 80.185 | 113 | 80.185 | 143 | 80.185 | 171
80.202 | 87 | 80.202 | 119 | 80.202 | 139 | 80.202 | 153
80.219 | 84 | 80.219 | 111 | 80.219 | 147 | 80.219 | 155
80.236 | 77 | 80.236 | 103 | 80.236 | 158 | 80.236 | 155
80.253 | 76 | 80.253 | 103 | 80.253 | 155 | 80.253 | 160
80.27 | 81 | 80.27 | 103 | 80.27 | 146 | 80.27 | 162
80.287 | 85 | 80.287 | 108 | 80.287 | 143 | 80.287 | 150
80.304 | 85 | 80.304 | 112 | 80.304 | 150 | 80.304 | 157
80.321 | 90 | 80.321 | 117 | 80.321 | 147 | 80.321 | 161
80.338 | 86 | 80.338 | 117 | 80.338 | 148 | 80.338 | 154
80.355 | 81 | 80.355 | 115 | 80.355 | 144 | 80.355 | 152
80.372 | 79 | 80.372 | 106 | 80.372 | 140 | 80.372 | 153
80.389 | 80 | 80.389 | 104 | 80.389 | 155 | 80.389 | 170
80.406 | 79 | 80.406 | 110 | 80.406 | 156 | 80.406 | 167
80.423 | 80 | 80.423 | 111 | 80.423 | 149 | 80.423 | 161
80.44 | 82 | 80.44 | 107 | 80.44 | 154 | 80.44 | 154
80.457 | 91 | 80.457 | 108 | 80.457 | 151 | 80.457 | 169
80.474 | 90 | 80.474 | 115 | 80.474 | 171 | 80.474 | 171
80.491 | 90 | 80.491 | 108 | 80.491 | 168 | 80.491 | 154
80.508 | 79 | 80.508 | 106 | 80.508 | 159 | 80.508 | 155
80.525 | 86 | 80.525 | 111 | 80.525 | 152 | 80.525 | 158
80.542 | 83 | 80.542 | 113 | 80.542 | 150 | 80.542 | 172
80.559 | 82 | 80.559 | 117 | 80.559 | 145 | 80.559 | 160
80.576 | 98 | 80.576 | 128 | 80.576 | 156 | 80.576 | 158
80.593 | 95 | 80.593 | 115 | 80.593 | 154 | 80.593 | 158
80.61 | 101 | 80.61 | 121 | 80.61 | 148 | 80.61 | 175
80.627 | 93 | 80.627 | 124 | 80.627 | 153 | 80.627 | 182
80.644 | 94 | 80.644 | 111 | 80.644 | 156 | 80.644 | 170
80.661 | 88 | 80.661 | 114 | 80.661 | 177 | 80.661 | 168
80.678 | 101 | 80.678 | 108 | 80.678 | 156 | 80.678 | 162
80.695 | 91 | 80.695 | 129 | 80.695 | 146 | 80.695 | 149
80.712 | 95 | 80.712 | 116 | 80.712 | 143 | 80.712 | 185
80.729 | 94 | 80.729 | 108 | 80.729 | 159 | 80.729 | 171
80.746 | 90 | 80.746 | 104 | 80.746 | 152 | 80.746 | 161
80.763 | 92 | 80.763 | 106 | 80.763 | 150 | 80.763 | 161
80.78 | 93 | 80.78 | 115 | 80.78 | 163 | 80.78 | 159
80.797 | 96 | 80.797 | 117 | 80.797 | 144 | 80.797 | 171
80.814 | 97 | 80.814 | 100 | 80.814 | 157 | 80.814 | 154
80.831 | 93 | 80.831 | 121 | 80.831 | 155 | 80.831 | 145
80.848 | 87 | 80.848 | 114 | 80.848 | 158 | 80.848 | 166
80.865 | 101 | 80.865 | 108 | 80.865 | 178 | 80.865 | 149
80.882 | 89 | 80.882 | 122 | 80.882 | 149 | 80.882 | 143
80.899 | 94 | 80.899 | 119 | 80.899 | 151 | 80.899 | 180
80.916 | 96 | 80.916 | 118 | 80.916 | 153 | 80.916 | 170
80.933 | 99 | 80.933 | 121 | 80.933 | 155 | 80.933 | 162
80.95 | 96 | 80.95 | 115 | 80.95 | 162 | 80.95 | 154
80.967 | 99 | 80.967 | 113 | 80.967 | 147 | 80.967 | 166
80.984 | 94 | 80.984 | 120 | 80.984 | 140 | 80.984 | 158
81.001 | 81 | 81.001 | 124 | 81.001 | 149 | 81.001 | 166
81.018 | 88 | 81.018 | 118 | 81.018 | 164 | 81.018 | 168
81.035 | 97 | 81.035 | 114 | 81.035 | 149 | 81.035 | 173
81.052 | 96 | 81.052 | 121 | 81.052 | 154 | 81.052 | 148
81.069 | 97 | 81.069 | 119 | 81.069 | 151 | 81.069 | 147
81.086 | 104 | 81.086 | 107 | 81.086 | 151 | 81.086 | 158
81.103 | 100 | 81.103 | 109 | 81.103 | 160 | 81.103 | 164
81.12 | 95 | 81.12 | 125 | 81.12 | 153 | 81.12 | 146
81.137 | 98 | 81.137 | 132 | 81.137 | 149 | 81.137 | 155
81.154 | 101 | 81.154 | 105 | 81.154 | 175 | 81.154 | 160
81.171 | 96 | 81.171 | 109 | 81.171 | 166 | 81.171 | 157
81.188 | 92 | 81.188 | 122 | 81.188 | 158 | 81.188 | 155
81.205 | 101 | 81.205 | 119 | 81.205 | 162 | 81.205 | 157
81.222 | 96 | 81.222 | 127 | 81.222 | 164 | 81.222 | 175
81.239 | 86 | 81.239 | 122 | 81.239 | 166 | 81.239 | 174
81.256 | 94 | 81.256 | 113 | 81.256 | 158 | 81.256 | 169
81.273 | 103 | 81.273 | 116 | 81.273 | 145 | 81.273 | 169
81.29 | 107 | 81.29 | 128 | 81.29 | 136 | 81.29 | 150
81.307 | 100 | 81.307 | 138 | 81.307 | 148 | 81.307 | 139
81.324 | 99 | 81.324 | 125 | 81.324 | 154 | 81.324 | 151
81.341 | 95 | 81.341 | 124 | 81.341 | 154 | 81.341 | 162
81.358 | 101 | 81.358 | 133 | 81.358 | 154 | 81.358 | 156
81.375 | 100 | 81.375 | 132 | 81.375 | 162 | 81.375 | 154
81.392 | 98 | 81.392 | 124 | 81.392 | 160 | 81.392 | 156
81.409 | 95 | 81.409 | 117 | 81.409 | 163 | 81.409 | 149
81.426 | 91 | 81.426 | 121 | 81.426 | 167 | 81.426 | 150
81.443 | 92 | 81.443 | 116 | 81.443 | 169 | 81.443 | 152
81.46 | 94 | 81.46 | 121 | 81.46 | 156 | 81.46 | 162
81.477 | 92 | 81.477 | 115 | 81.477 | 147 | 81.477 | 159
81.494 | 97 | 81.494 | 123 | 81.494 | 139 | 81.494 | 156
81.511 | 99 | 81.511 | 118 | 81.511 | 138 | 81.511 | 155
81.528 | 106 | 81.528 | 122 | 81.528 | 139 | 81.528 | 160
81.545 | 118 | 81.545 | 122 | 81.545 | 159 | 81.545 | 170
81.562 | 108 | 81.562 | 106 | 81.562 | 168 | 81.562 | 163
81.579 | 115 | 81.579 | 102 | 81.579 | 153 | 81.579 | 141
81.596 | 112 | 81.596 | 114 | 81.596 | 152 | 81.596 | 161
81.613 | 108 | 81.613 | 122 | 81.613 | 152 | 81.613 | 174
81.63 | 103 | 81.63 | 120 | 81.63 | 150 | 81.63 | 158
81.647 | 99 | 81.647 | 122 | 81.647 | 150 | 81.647 | 156
81.664 | 106 | 81.664 | 129 | 81.664 | 155 | 81.664 | 146
81.681 | 110 | 81.681 | 107 | 81.681 | 146 | 81.681 | 156
81.698 | 101 | 81.698 | 107 | 81.698 | 133 | 81.698 | 157
81.715 | 102 | 81.715 | 128 | 81.715 | 164 | 81.715 | 161
81.732 | 94 | 81.732 | 124 | 81.732 | 148 | 81.732 | 171
81.749 | 109 | 81.749 | 134 | 81.749 | 166 | 81.749 | 140
81.766 | 100 | 81.766 | 122 | 81.766 | 155 | 81.766 | 150
81.783 | 108 | 81.783 | 115 | 81.783 | 153 | 81.783 | 144
81.8 | 93 | 81.8 | 126 | 81.8 | 152 | 81.8 | 160
81.817 | 98 | 81.817 | 113 | 81.817 | 154 | 81.817 | 139
81.834 | 102 | 81.834 | 117 | 81.834 | 143 | 81.834 | 148
81.851 | 98 | 81.851 | 112 | 81.851 | 145 | 81.851 | 153
81.868 | 99 | 81.868 | 122 | 81.868 | 154 | 81.868 | 153
81.885 | 103 | 81.885 | 133 | 81.885 | 155 | 81.885 | 172
81.902 | 90 | 81.902 | 119 | 81.902 | 152 | 81.902 | 166
81.919 | 98 | 81.919 | 110 | 81.919 | 159 | 81.919 | 160
81.936 | 106 | 81.936 | 114 | 81.936 | 165 | 81.936 | 169
81.953 | 103 | 81.953 | 118 | 81.953 | 150 | 81.953 | 148
81.97 | 99 | 81.97 | 124 | 81.97 | 158 | 81.97 | 145
81.987 | 94 | 81.987 | 117 | 81.987 | 153 | 81.987 | 158
82.004 | 104 | 82.004 | 121 | 82.004 | 146 | 82.004 | 162
82.021 | 106 | 82.021 | 111 | 82.021 | 154 | 82.021 | 145
82.038 | 88 | 82.038 | 108 | 82.038 | 159 | 82.038 | 150
82.055 | 89 | 82.055 | 111 | 82.055 | 150 | 82.055 | 158
82.072 | 91 | 82.072 | 116 | 82.072 | 143 | 82.072 | 162
82.089 | 95 | 82.089 | 104 | 82.089 | 151 | 82.089 | 160
82.106 | 92 | 82.106 | 102 | 82.106 | 151 | 82.106 | 142
82.123 | 88 | 82.123 | 103 | 82.123 | 150 | 82.123 | 140
82.14 | 94 | 82.14 | 120 | 82.14 | 155 | 82.14 | 145
82.157 | 96 | 82.157 | 118 | 82.157 | 153 | 82.157 | 133
82.174 | 93 | 82.174 | 115 | 82.174 | 149 | 82.174 | 136
82.191 | 96 | 82.191 | 120 | 82.191 | 143 | 82.191 | 150
82.208 | 97 | 82.208 | 121 | 82.208 | 142 | 82.208 | 159
82.225 | 92 | 82.225 | 113 | 82.225 | 137 | 82.225 | 141
82.242 | 97 | 82.242 | 112 | 82.242 | 136 | 82.242 | 140
82.259 | 98 | 82.259 | 115 | 82.259 | 148 | 82.259 | 158
82.276 | 90 | 82.276 | 115 | 82.276 | 145 | 82.276 | 156
82.293 | 90 | 82.293 | 111 | 82.293 | 133 | 82.293 | 148
82.31 | 91 | 82.31 | 105 | 82.31 | 134 | 82.31 | 147
82.327 | 95 | 82.327 | 108 | 82.327 | 140 | 82.327 | 153
82.344 | 93 | 82.344 | 115 | 82.344 | 138 | 82.344 | 161
82.361 | 92 | 82.361 | 118 | 82.361 | 148 | 82.361 | 154
82.378 | 87 | 82.378 | 114 | 82.378 | 156 | 82.378 | 156
82.395 | 95 | 82.395 | 117 | 82.395 | 155 | 82.395 | 151
82.412 | 99 | 82.412 | 134 | 82.412 | 145 | 82.412 | 158
82.429 | 101 | 82.429 | 116 | 82.429 | 143 | 82.429 | 155
82.446 | 98 | 82.446 | 114 | 82.446 | 149 | 82.446 | 156
82.463 | 97 | 82.463 | 114 | 82.463 | 148 | 82.463 | 157
82.48 | 94 | 82.48 | 111 | 82.48 | 147 | 82.48 | 144
82.497 | 99 | 82.497 | 119 | 82.497 | 145 | 82.497 | 161
82.514 | 98 | 82.514 | 110 | 82.514 | 149 | 82.514 | 142
82.531 | 111 | 82.531 | 121 | 82.531 | 139 | 82.531 | 166
82.548 | 100 | 82.548 | 126 | 82.548 | 157 | 82.548 | 152
82.565 | 103 | 82.565 | 112 | 82.565 | 141 | 82.565 | 151
82.582 | 110 | 82.582 | 105 | 82.582 | 131 | 82.582 | 168
82.599 | 102 | 82.599 | 118 | 82.599 | 151 | 82.599 | 149
82.616 | 108 | 82.616 | 117 | 82.616 | 139 | 82.616 | 172
82.633 | 113 | 82.633 | 122 | 82.633 | 148 | 82.633 | 142
82.65 | 112 | 82.65 | 125 | 82.65 | 149 | 82.65 | 164
82.667 | 105 | 82.667 | 116 | 82.667 | 170 | 82.667 | 147
82.684 | 112 | 82.684 | 123 | 82.684 | 143 | 82.684 | 167
82.701 | 107 | 82.701 | 125 | 82.701 | 154 | 82.701 | 144
82.718 | 117 | 82.718 | 111 | 82.718 | 140 | 82.718 | 158
82.735 | 113 | 82.735 | 120 | 82.735 | 129 | 82.735 | 130
82.752 | 118 | 82.752 | 133 | 82.752 | 147 | 82.752 | 162
82.769 | 115 | 82.769 | 119 | 82.769 | 172 | 82.769 | 170
82.786 | 109 | 82.786 | 124 | 82.786 | 163 | 82.786 | 142
82.803 | 120 | 82.803 | 129 | 82.803 | 155 | 82.803 | 142
82.82 | 109 | 82.82 | 118 | 82.82 | 143 | 82.82 | 140
82.837 | 123 | 82.837 | 125 | 82.837 | 160 | 82.837 | 156
82.854 | 123 | 82.854 | 152 | 82.854 | 142 | 82.854 | 162
82.871 | 123 | 82.871 | 130 | 82.871 | 143 | 82.871 | 155
82.888 | 128 | 82.888 | 117 | 82.888 | 157 | 82.888 | 164
82.905 | 133 | 82.905 | 110 | 82.905 | 143 | 82.905 | 151
82.922 | 124 | 82.922 | 118 | 82.922 | 151 | 82.922 | 161
82.939 | 123 | 82.939 | 138 | 82.939 | 147 | 82.939 | 156
82.956 | 122 | 82.956 | 128 | 82.956 | 153 | 82.956 | 162
82.973 | 122 | 82.973 | 118 | 82.973 | 152 | 82.973 | 159
82.99 | 133 | 82.99 | 127 | 82.99 | 148 | 82.99 | 148
83.007 | 132 | 83.007 | 121 | 83.007 | 139 | 83.007 | 156
83.024 | 131 | 83.024 | 119 | 83.024 | 129 | 83.024 | 159
83.041 | 132 | 83.041 | 128 | 83.041 | 134 | 83.041 | 154
83.058 | 134 | 83.058 | 137 | 83.058 | 137 | 83.058 | 147
83.075 | 135 | 83.075 | 129 | 83.075 | 143 | 83.075 | 155
83.092 | 136 | 83.092 | 130 | 83.092 | 155 | 83.092 | 153
83.109 | 126 | 83.109 | 128 | 83.109 | 159 | 83.109 | 150
83.126 | 133 | 83.126 | 134 | 83.126 | 158 | 83.126 | 153
83.143 | 136 | 83.143 | 138 | 83.143 | 149 | 83.143 | 152
83.16 | 132 | 83.16 | 127 | 83.16 | 144 | 83.16 | 149
83.177 | 125 | 83.177 | 119 | 83.177 | 150 | 83.177 | 150
83.194 | 134 | 83.194 | 117 | 83.194 | 148 | 83.194 | 144
83.211 | 139 | 83.211 | 126 | 83.211 | 145 | 83.211 | 149
83.228 | 133 | 83.228 | 140 | 83.228 | 153 | 83.228 | 157
83.245 | 135 | 83.245 | 137 | 83.245 | 159 | 83.245 | 146
83.262 | 130 | 83.262 | 132 | 83.262 | 169 | 83.262 | 147
83.279 | 129 | 83.279 | 137 | 83.279 | 158 | 83.279 | 155
83.296 | 136 | 83.296 | 133 | 83.296 | 149 | 83.296 | 155
83.313 | 133 | 83.313 | 126 | 83.313 | 152 | 83.313 | 150
83.33 | 130 | 83.33 | 126 | 83.33 | 156 | 83.33 | 164
83.347 | 133 | 83.347 | 126 | 83.347 | 158 | 83.347 | 159
83.364 | 125 | 83.364 | 126 | 83.364 | 146 | 83.364 | 142
83.381 | 131 | 83.381 | 124 | 83.381 | 155 | 83.381 | 159
83.398 | 124 | 83.398 | 115 | 83.398 | 158 | 83.398 | 160
83.415 | 117 | 83.415 | 111 | 83.415 | 158 | 83.415 | 140
83.432 | 124 | 83.432 | 125 | 83.432 | 156 | 83.432 | 145
83.449 | 131 | 83.449 | 135 | 83.449 | 144 | 83.449 | 155
83.466 | 126 | 83.466 | 129 | 83.466 | 132 | 83.466 | 141
83.483 | 119 | 83.483 | 122 | 83.483 | 147 | 83.483 | 149
83.5 | 120 | 83.5 | 121 | 83.5 | 156 | 83.5 | 145
83.517 | 110 | 83.517 | 122 | 83.517 | 163 | 83.517 | 152
83.534 | 115 | 83.534 | 112 | 83.534 | 168 | 83.534 | 157
83.551 | 114 | 83.551 | 120 | 83.551 | 149 | 83.551 | 156
83.568 | 124 | 83.568 | 135 | 83.568 | 142 | 83.568 | 145
83.585 | 106 | 83.585 | 132 | 83.585 | 149 | 83.585 | 151
83.602 | 118 | 83.602 | 106 | 83.602 | 154 | 83.602 | 149
83.619 | 110 | 83.619 | 114 | 83.619 | 158 | 83.619 | 141
83.636 | 122 | 83.636 | 130 | 83.636 | 161 | 83.636 | 145
83.653 | 121 | 83.653 | 109 | 83.653 | 153 | 83.653 | 139
83.67 | 123 | 83.67 | 135 | 83.67 | 153 | 83.67 | 176
83.687 | 102 | 83.687 | 125 | 83.687 | 160 | 83.687 | 145
83.704 | 118 | 83.704 | 127 | 83.704 | 169 | 83.704 | 134
83.721 | 113 | 83.721 | 102 | 83.721 | 156 | 83.721 | 148
83.738 | 117 | 83.738 | 112 | 83.738 | 167 | 83.738 | 148
83.755 | 113 | 83.755 | 118 | 83.755 | 159 | 83.755 | 146
83.772 | 115 | 83.772 | 118 | 83.772 | 133 | 83.772 | 142
83.789 | 116 | 83.789 | 115 | 83.789 | 139 | 83.789 | 160
83.806 | 114 | 83.806 | 108 | 83.806 | 152 | 83.806 | 140
83.823 | 100 | 83.823 | 118 | 83.823 | 148 | 83.823 | 180
83.84 | 111 | 83.84 | 115 | 83.84 | 138 | 83.84 | 154
83.857 | 114 | 83.857 | 110 | 83.857 | 157 | 83.857 | 150
83.874 | 115 | 83.874 | 122 | 83.874 | 142 | 83.874 | 148
83.891 | 109 | 83.891 | 134 | 83.891 | 160 | 83.891 | 153
83.908 | 117 | 83.908 | 116 | 83.908 | 140 | 83.908 | 162
83.925 | 123 | 83.925 | 126 | 83.925 | 156 | 83.925 | 156
83.942 | 119 | 83.942 | 124 | 83.942 | 153 | 83.942 | 157
83.959 | 105 | 83.959 | 121 | 83.959 | 160 | 83.959 | 140
83.976 | 106 | 83.976 | 118 | 83.976 | 145 | 83.976 | 166
83.993 | 119 | 83.993 | 110 | 83.993 | 151 | 83.993 | 167
84.01 | 120 | 84.01 | 113 | 84.01 | 153 | 84.01 | 162
84.027 | 128 | 84.027 | 117 | 84.027 | 149 | 84.027 | 157
84.044 | 123 | 84.044 | 113 | 84.044 | 153 | 84.044 | 158
84.061 | 115 | 84.061 | 114 | 84.061 | 155 | 84.061 | 148
84.078 | 112 | 84.078 | 121 | 84.078 | 147 | 84.078 | 144
84.095 | 121 | 84.095 | 119 | 84.095 | 156 | 84.095 | 159
84.112 | 121 | 84.112 | 121 | 84.112 | 149 | 84.112 | 145
84.129 | 122 | 84.129 | 116 | 84.129 | 146 | 84.129 | 138
84.146 | 119 | 84.146 | 116 | 84.146 | 150 | 84.146 | 148
84.163 | 118 | 84.163 | 114 | 84.163 | 160 | 84.163 | 170
84.18 | 115 | 84.18 | 117 | 84.18 | 162 | 84.18 | 169
84.197 | 115 | 84.197 | 119 | 84.197 | 159 | 84.197 | 152
84.214 | 115 | 84.214 | 112 | 84.214 | 147 | 84.214 | 152
84.231 | 114 | 84.231 | 116 | 84.231 | 143 | 84.231 | 159
84.248 | 117 | 84.248 | 120 | 84.248 | 145 | 84.248 | 165
84.265 | 107 | 84.265 | 122 | 84.265 | 158 | 84.265 | 158
84.282 | 105 | 84.282 | 122 | 84.282 | 174 | 84.282 | 145
84.299 | 114 | 84.299 | 123 | 84.299 | 156 | 84.299 | 141
84.316 | 112 | 84.316 | 129 | 84.316 | 139 | 84.316 | 141
84.333 | 112 | 84.333 | 133 | 84.333 | 151 | 84.333 | 144
84.35 | 108 | 84.35 | 130 | 84.35 | 175 | 84.35 | 149
84.367 | 104 | 84.367 | 118 | 84.367 | 159 | 84.367 | 151
84.384 | 107 | 84.384 | 120 | 84.384 | 154 | 84.384 | 144
84.401 | 113 | 84.401 | 118 | 84.401 | 158 | 84.401 | 136
84.418 | 105 | 84.418 | 105 | 84.418 | 153 | 84.418 | 151
84.435 | 113 | 84.435 | 122 | 84.435 | 147 | 84.435 | 155
84.452 | 103 | 84.452 | 128 | 84.452 | 144 | 84.452 | 147
84.469 | 98 | 84.469 | 115 | 84.469 | 128 | 84.469 | 149
84.486 | 103 | 84.486 | 109 | 84.486 | 141 | 84.486 | 164
84.503 | 114 | 84.503 | 108 | 84.503 | 146 | 84.503 | 143
84.52 | 99 | 84.52 | 118 | 84.52 | 136 | 84.52 | 157
84.537 | 86 | 84.537 | 123 | 84.537 | 133 | 84.537 | 151
84.554 | 87 | 84.554 | 106 | 84.554 | 134 | 84.554 | 142
84.571 | 92 | 84.571 | 101 | 84.571 | 144 | 84.571 | 148
84.588 | 84 | 84.588 | 100 | 84.588 | 146 | 84.588 | 135
84.605 | 94 | 84.605 | 115 | 84.605 | 122 | 84.605 | 129
84.622 | 84 | 84.622 | 124 | 84.622 | 121 | 84.622 | 148
84.639 | 90 | 84.639 | 108 | 84.639 | 149 | 84.639 | 149
84.656 | 96 | 84.656 | 109 | 84.656 | 148 | 84.656 | 145
84.673 | 95 | 84.673 | 121 | 84.673 | 147 | 84.673 | 140
84.69 | 87 | 84.69 | 104 | 84.69 | 138 | 84.69 | 155
84.707 | 78 | 84.707 | 104 | 84.707 | 127 | 84.707 | 155
84.724 | 80 | 84.724 | 110 | 84.724 | 134 | 84.724 | 161
84.741 | 86 | 84.741 | 96 | 84.741 | 125 | 84.741 | 147
84.758 | 83 | 84.758 | 115 | 84.758 | 150 | 84.758 | 150
84.775 | 95 | 84.775 | 107 | 84.775 | 141 | 84.775 | 149
84.792 | 82 | 84.792 | 106 | 84.792 | 147 | 84.792 | 148
84.809 | 81 | 84.809 | 108 | 84.809 | 145 | 84.809 | 131
84.826 | 86 | 84.826 | 104 | 84.826 | 145 | 84.826 | 142
84.843 | 78 | 84.843 | 101 | 84.843 | 145 | 84.843 | 142
84.86 | 81 | 84.86 | 107 | 84.86 | 137 | 84.86 | 159
84.877 | 81 | 84.877 | 111 | 84.877 | 138 | 84.877 | 133
84.894 | 79 | 84.894 | 109 | 84.894 | 152 | 84.894 | 142
84.911 | 84 | 84.911 | 101 | 84.911 | 137 | 84.911 | 144
84.928 | 85 | 84.928 | 102 | 84.928 | 147 | 84.928 | 142
84.945 | 74 | 84.945 | 96 | 84.945 | 127 | 84.945 | 148
84.962 | 78 | 84.962 | 100 | 84.962 | 134 | 84.962 | 152
84.979 | 81 | 84.979 | 96 | 84.979 | 139 | 84.979 | 149
84.996 | 90 | 84.996 | 99 | 84.996 | 145 | 84.996 | 149
85.013 | 88 | 85.013 | 103 | 85.013 | 140 | 85.013 | 148
85.03 | 88 | 85.03 | 100 | 85.03 | 133 | 85.03 | 137
85.047 | 89 | 85.047 | 87 | 85.047 | 148 | 85.047 | 146
85.064 | 89 | 85.064 | 91 | 85.064 | 149 | 85.064 | 155
85.081 | 88 | 85.081 | 104 | 85.081 | 145 | 85.081 | 142
85.098 | 86 | 85.098 | 113 | 85.098 | 147 | 85.098 | 139
85.115 | 88 | 85.115 | 107 | 85.115 | 149 | 85.115 | 145
85.132 | 92 | 85.132 | 119 | 85.132 | 144 | 85.132 | 147
85.149 | 89 | 85.149 | 112 | 85.149 | 138 | 85.149 | 152
85.166 | 93 | 85.166 | 111 | 85.166 | 144 | 85.166 | 157
85.183 | 100 | 85.183 | 108 | 85.183 | 141 | 85.183 | 142
85.2 | 96 | 85.2 | 107 | 85.2 | 138 | 85.2 | 149
85.217 | 98 | 85.217 | 105 | 85.217 | 144 | 85.217 | 149
85.234 | 101 | 85.234 | 102 | 85.234 | 142 | 85.234 | 148
85.251 | 93 | 85.251 | 109 | 85.251 | 152 | 85.251 | 148
85.268 | 88 | 85.268 | 114 | 85.268 | 158 | 85.268 | 144
85.285 | 97 | 85.285 | 112 | 85.285 | 148 | 85.285 | 154
85.302 | 108 | 85.302 | 99 | 85.302 | 141 | 85.302 | 156
85.319 | 109 | 85.319 | 110 | 85.319 | 145 | 85.319 | 150
85.336 | 107 | 85.336 | 104 | 85.336 | 146 | 85.336 | 152
85.353 | 113 | 85.353 | 107 | 85.353 | 131 | 85.353 | 152
85.37 | 110 | 85.37 | 117 | 85.37 | 141 | 85.37 | 149
85.387 | 113 | 85.387 | 122 | 85.387 | 142 | 85.387 | 143
85.404 | 107 | 85.404 | 113 | 85.404 | 141 | 85.404 | 153
85.421 | 107 | 85.421 | 110 | 85.421 | 138 | 85.421 | 155
85.438 | 111 | 85.438 | 114 | 85.438 | 146 | 85.438 | 154
85.455 | 109 | 85.455 | 113 | 85.455 | 146 | 85.455 | 155
85.472 | 118 | 85.472 | 128 | 85.472 | 152 | 85.472 | 148
85.489 | 122 | 85.489 | 127 | 85.489 | 146 | 85.489 | 151
85.506 | 124 | 85.506 | 124 | 85.506 | 142 | 85.506 | 132
85.523 | 131 | 85.523 | 110 | 85.523 | 137 | 85.523 | 141
85.54 | 133 | 85.54 | 122 | 85.54 | 159 | 85.54 | 144
85.557 | 130 | 85.557 | 108 | 85.557 | 153 | 85.557 | 154
85.574 | 133 | 85.574 | 117 | 85.574 | 154 | 85.574 | 139
85.591 | 136 | 85.591 | 120 | 85.591 | 146 | 85.591 | 143
85.608 | 138 | 85.608 | 107 | 85.608 | 145 | 85.608 | 150
85.625 | 142 | 85.625 | 113 | 85.625 | 151 | 85.625 | 170
85.642 | 157 | 85.642 | 106 | 85.642 | 153 | 85.642 | 157
85.659 | 160 | 85.659 | 118 | 85.659 | 150 | 85.659 | 139
85.676 | 170 | 85.676 | 129 | 85.676 | 155 | 85.676 | 162
85.693 | 173 | 85.693 | 124 | 85.693 | 150 | 85.693 | 160
85.71 | 176 | 85.71 | 115 | 85.71 | 145 | 85.71 | 149
85.727 | 185 | 85.727 | 125 | 85.727 | 151 | 85.727 | 153
85.744 | 186 | 85.744 | 114 | 85.744 | 160 | 85.744 | 158
85.761 | 194 | 85.761 | 129 | 85.761 | 153 | 85.761 | 159
85.778 | 201 | 85.778 | 129 | 85.778 | 139 | 85.778 | 149
85.795 | 186 | 85.795 | 130 | 85.795 | 151 | 85.795 | 148
85.812 | 205 | 85.812 | 140 | 85.812 | 162 | 85.812 | 137
85.829 | 210 | 85.829 | 124 | 85.829 | 162 | 85.829 | 137
85.846 | 226 | 85.846 | 134 | 85.846 | 171 | 85.846 | 161
85.863 | 226 | 85.863 | 147 | 85.863 | 150 | 85.863 | 168
85.88 | 234 | 85.88 | 150 | 85.88 | 159 | 85.88 | 144
85.897 | 229 | 85.897 | 138 | 85.897 | 159 | 85.897 | 146
85.914 | 233 | 85.914 | 141 | 85.914 | 170 | 85.914 | 165
85.931 | 230 | 85.931 | 152 | 85.931 | 178 | 85.931 | 167
85.948 | 240 | 85.948 | 168 | 85.948 | 172 | 85.948 | 152
85.965 | 238 | 85.965 | 164 | 85.965 | 166 | 85.965 | 146
85.982 | 236 | 85.982 | 159 | 85.982 | 186 | 85.982 | 138
85.999 | 241 | 85.999 | 159 | 85.999 | 184 | 85.999 | 130
86.016 | 227 | 86.016 | 154 | 86.016 | 200 | 86.016 | 153
86.033 | 220 | 86.033 | 157 | 86.033 | 187 | 86.033 | 154
86.05 | 220 | 86.05 | 170 | 86.05 | 171 | 86.05 | 147
86.067 | 199 | 86.067 | 159 | 86.067 | 176 | 86.067 | 151
86.084 | 199 | 86.084 | 159 | 86.084 | 184 | 86.084 | 153
86.101 | 202 | 86.101 | 168 | 86.101 | 184 | 86.101 | 145
86.118 | 203 | 86.118 | 151 | 86.118 | 177 | 86.118 | 155
86.135 | 193 | 86.135 | 151 | 86.135 | 170 | 86.135 | 152
86.152 | 190 | 86.152 | 156 | 86.152 | 192 | 86.152 | 157
86.169 | 190 | 86.169 | 154 | 86.169 | 206 | 86.169 | 146
86.186 | 193 | 86.186 | 143 | 86.186 | 196 | 86.186 | 145
86.203 | 192 | 86.203 | 145 | 86.203 | 181 | 86.203 | 152
86.22 | 182 | 86.22 | 150 | 86.22 | 170 | 86.22 | 152
86.237 | 176 | 86.237 | 145 | 86.237 | 170 | 86.237 | 157
86.254 | 178 | 86.254 | 153 | 86.254 | 165 | 86.254 | 154
86.271 | 180 | 86.271 | 148 | 86.271 | 174 | 86.271 | 156
86.288 | 179 | 86.288 | 147 | 86.288 | 185 | 86.288 | 153
86.305 | 189 | 86.305 | 152 | 86.305 | 181 | 86.305 | 160
86.322 | 179 | 86.322 | 161 | 86.322 | 189 | 86.322 | 172
86.339 | 188 | 86.339 | 146 | 86.339 | 188 | 86.339 | 155
86.356 | 193 | 86.356 | 149 | 86.356 | 192 | 86.356 | 153
86.373 | 186 | 86.373 | 151 | 86.373 | 180 | 86.373 | 144
86.39 | 197 | 86.39 | 160 | 86.39 | 148 | 86.39 | 153
86.407 | 195 | 86.407 | 140 | 86.407 | 155 | 86.407 | 152
86.424 | 199 | 86.424 | 136 | 86.424 | 178 | 86.424 | 150
86.441 | 204 | 86.441 | 144 | 86.441 | 189 | 86.441 | 150
86.458 | 201 | 86.458 | 142 | 86.458 | 186 | 86.458 | 155
86.475 | 198 | 86.475 | 142 | 86.475 | 171 | 86.475 | 155
86.492 | 199 | 86.492 | 140 | 86.492 | 165 | 86.492 | 153
86.509 | 222 | 86.509 | 145 | 86.509 | 188 | 86.509 | 154
86.526 | 206 | 86.526 | 167 | 86.526 | 187 | 86.526 | 163
86.543 | 220 | 86.543 | 135 | 86.543 | 168 | 86.543 | 167
86.56 | 223 | 86.56 | 136 | 86.56 | 183 | 86.56 | 166
86.577 | 222 | 86.577 | 142 | 86.577 | 172 | 86.577 | 159
86.594 | 227 | 86.594 | 158 | 86.594 | 172 | 86.594 | 159
86.611 | 241 | 86.611 | 171 | 86.611 | 165 | 86.611 | 151
86.628 | 235 | 86.628 | 152 | 86.628 | 160 | 86.628 | 155
86.645 | 261 | 86.645 | 150 | 86.645 | 171 | 86.645 | 164
86.662 | 233 | 86.662 | 159 | 86.662 | 165 | 86.662 | 164
86.679 | 250 | 86.679 | 159 | 86.679 | 170 | 86.679 | 140
86.696 | 253 | 86.696 | 151 | 86.696 | 194 | 86.696 | 156
86.713 | 274 | 86.713 | 184 | 86.713 | 179 | 86.713 | 155
86.73 | 276 | 86.73 | 165 | 86.73 | 177 | 86.73 | 148
86.747 | 271 | 86.747 | 184 | 86.747 | 188 | 86.747 | 167
86.764 | 286 | 86.764 | 182 | 86.764 | 188 | 86.764 | 138
86.781 | 297 | 86.781 | 173 | 86.781 | 183 | 86.781 | 144
86.798 | 304 | 86.798 | 196 | 86.798 | 192 | 86.798 | 151
86.815 | 299 | 86.815 | 181 | 86.815 | 180 | 86.815 | 175
86.832 | 306 | 86.832 | 190 | 86.832 | 192 | 86.832 | 161
86.849 | 297 | 86.849 | 188 | 86.849 | 174 | 86.849 | 152
86.866 | 307 | 86.866 | 187 | 86.866 | 203 | 86.866 | 151
86.883 | 331 | 86.883 | 195 | 86.883 | 204 | 86.883 | 159
86.9 | 331 | 86.9 | 182 | 86.9 | 204 | 86.9 | 153
86.917 | 328 | 86.917 | 196 | 86.917 | 193 | 86.917 | 154
86.934 | 332 | 86.934 | 187 | 86.934 | 203 | 86.934 | 156
86.951 | 343 | 86.951 | 207 | 86.951 | 202 | 86.951 | 158
86.968 | 342 | 86.968 | 213 | 86.968 | 191 | 86.968 | 156
86.985 | 340 | 86.985 | 196 | 86.985 | 206 | 86.985 | 151
87.002 | 359 | 87.002 | 195 | 87.002 | 206 | 87.002 | 161
87.019 | 367 | 87.019 | 208 | 87.019 | 212 | 87.019 | 161
87.036 | 367 | 87.036 | 214 | 87.036 | 203 | 87.036 | 156
87.053 | 375 | 87.053 | 215 | 87.053 | 205 | 87.053 | 157
87.07 | 368 | 87.07 | 216 | 87.07 | 204 | 87.07 | 171
87.087 | 372 | 87.087 | 218 | 87.087 | 204 | 87.087 | 167
87.104 | 374 | 87.104 | 218 | 87.104 | 227 | 87.104 | 162
87.121 | 363 | 87.121 | 205 | 87.121 | 218 | 87.121 | 165
87.138 | 367 | 87.138 | 205 | 87.138 | 209 | 87.138 | 171
87.155 | 379 | 87.155 | 215 | 87.155 | 205 | 87.155 | 167
87.172 | 368 | 87.172 | 222 | 87.172 | 207 | 87.172 | 155
87.189 | 354 | 87.189 | 226 | 87.189 | 204 | 87.189 | 145
87.206 | 358 | 87.206 | 212 | 87.206 | 210 | 87.206 | 156
87.223 | 361 | 87.223 | 214 | 87.223 | 216 | 87.223 | 164
87.24 | 356 | 87.24 | 206 | 87.24 | 215 | 87.24 | 167
87.257 | 345 | 87.257 | 213 | 87.257 | 213 | 87.257 | 166
87.274 | 347 | 87.274 | 216 | 87.274 | 217 | 87.274 | 159
87.291 | 347 | 87.291 | 209 | 87.291 | 215 | 87.291 | 167
87.308 | 326 | 87.308 | 213 | 87.308 | 211 | 87.308 | 168
87.325 | 323 | 87.325 | 213 | 87.325 | 208 | 87.325 | 159
87.342 | 322 | 87.342 | 206 | 87.342 | 219 | 87.342 | 169
87.359 | 331 | 87.359 | 200 | 87.359 | 230 | 87.359 | 168
87.376 | 337 | 87.376 | 203 | 87.376 | 218 | 87.376 | 160
87.393 | 327 | 87.393 | 203 | 87.393 | 226 | 87.393 | 145
87.41 | 318 | 87.41 | 201 | 87.41 | 212 | 87.41 | 160
87.427 | 310 | 87.427 | 216 | 87.427 | 228 | 87.427 | 150
87.444 | 316 | 87.444 | 192 | 87.444 | 212 | 87.444 | 159
87.461 | 306 | 87.461 | 216 | 87.461 | 203 | 87.461 | 158
87.478 | 295 | 87.478 | 201 | 87.478 | 204 | 87.478 | 142
87.495 | 300 | 87.495 | 197 | 87.495 | 200 | 87.495 | 158
87.512 | 295 | 87.512 | 207 | 87.512 | 228 | 87.512 | 165
87.529 | 292 | 87.529 | 200 | 87.529 | 223 | 87.529 | 150
87.546 | 295 | 87.546 | 206 | 87.546 | 230 | 87.546 | 142
87.563 | 271 | 87.563 | 194 | 87.563 | 225 | 87.563 | 159
87.58 | 269 | 87.58 | 190 | 87.58 | 221 | 87.58 | 143
87.597 | 268 | 87.597 | 180 | 87.597 | 232 | 87.597 | 147
87.614 | 258 | 87.614 | 203 | 87.614 | 199 | 87.614 | 170
87.631 | 260 | 87.631 | 196 | 87.631 | 207 | 87.631 | 147
87.648 | 264 | 87.648 | 172 | 87.648 | 212 | 87.648 | 172
87.665 | 264 | 87.665 | 188 | 87.665 | 214 | 87.665 | 163
87.682 | 256 | 87.682 | 185 | 87.682 | 211 | 87.682 | 168
87.699 | 228 | 87.699 | 159 | 87.699 | 201 | 87.699 | 153
87.716 | 235 | 87.716 | 180 | 87.716 | 202 | 87.716 | 163
87.733 | 224 | 87.733 | 171 | 87.733 | 205 | 87.733 | 162
87.75 | 229 | 87.75 | 174 | 87.75 | 198 | 87.75 | 160
87.767 | 228 | 87.767 | 176 | 87.767 | 204 | 87.767 | 159
87.784 | 218 | 87.784 | 174 | 87.784 | 197 | 87.784 | 157
87.801 | 213 | 87.801 | 170 | 87.801 | 189 | 87.801 | 156
87.818 | 195 | 87.818 | 156 | 87.818 | 195 | 87.818 | 150
87.835 | 207 | 87.835 | 173 | 87.835 | 173 | 87.835 | 161
87.852 | 195 | 87.852 | 158 | 87.852 | 173 | 87.852 | 162
87.869 | 193 | 87.869 | 157 | 87.869 | 181 | 87.869 | 161
87.886 | 182 | 87.886 | 143 | 87.886 | 180 | 87.886 | 158
87.903 | 179 | 87.903 | 154 | 87.903 | 183 | 87.903 | 169
87.92 | 181 | 87.92 | 160 | 87.92 | 176 | 87.92 | 162
87.937 | 170 | 87.937 | 157 | 87.937 | 168 | 87.937 | 150
87.954 | 177 | 87.954 | 154 | 87.954 | 183 | 87.954 | 147
87.971 | 170 | 87.971 | 155 | 87.971 | 196 | 87.971 | 162
87.988 | 166 | 87.988 | 144 | 87.988 | 188 | 87.988 | 162
88.005 | 169 | 88.005 | 146 | 88.005 | 183 | 88.005 | 157
88.022 | 168 | 88.022 | 151 | 88.022 | 176 | 88.022 | 153
88.039 | 166 | 88.039 | 139 | 88.039 | 173 | 88.039 | 151
88.056 | 166 | 88.056 | 139 | 88.056 | 178 | 88.056 | 150
88.073 | 170 | 88.073 | 136 | 88.073 | 179 | 88.073 | 143
88.09 | 166 | 88.09 | 137 | 88.09 | 171 | 88.09 | 157
88.107 | 163 | 88.107 | 146 | 88.107 | 159 | 88.107 | 166
88.124 | 157 | 88.124 | 150 | 88.124 | 163 | 88.124 | 174
88.141 | 152 | 88.141 | 146 | 88.141 | 177 | 88.141 | 164
88.158 | 153 | 88.158 | 142 | 88.158 | 172 | 88.158 | 172
88.175 | 150 | 88.175 | 137 | 88.175 | 158 | 88.175 | 166
88.192 | 157 | 88.192 | 131 | 88.192 | 155 | 88.192 | 147
88.209 | 155 | 88.209 | 131 | 88.209 | 166 | 88.209 | 152
88.226 | 149 | 88.226 | 133 | 88.226 | 177 | 88.226 | 164
88.243 | 149 | 88.243 | 137 | 88.243 | 169 | 88.243 | 156
88.26 | 145 | 88.26 | 143 | 88.26 | 156 | 88.26 | 149
88.277 | 147 | 88.277 | 136 | 88.277 | 157 | 88.277 | 158
88.294 | 153 | 88.294 | 140 | 88.294 | 159 | 88.294 | 173
88.311 | 154 | 88.311 | 130 | 88.311 | 160 | 88.311 | 158
88.328 | 148 | 88.328 | 123 | 88.328 | 168 | 88.328 | 142
88.345 | 154 | 88.345 | 121 | 88.345 | 167 | 88.345 | 147
88.362 | 159 | 88.362 | 127 | 88.362 | 164 | 88.362 | 148
88.379 | 154 | 88.379 | 133 | 88.379 | 156 | 88.379 | 164
88.396 | 165 | 88.396 | 134 | 88.396 | 151 | 88.396 | 157
88.413 | 166 | 88.413 | 139 | 88.413 | 155 | 88.413 | 146
88.43 | 173 | 88.43 | 137 | 88.43 | 172 | 88.43 | 141
88.447 | 163 | 88.447 | 130 | 88.447 | 152 | 88.447 | 158
88.464 | 151 | 88.464 | 133 | 88.464 | 141 | 88.464 | 142
88.481 | 169 | 88.481 | 132 | 88.481 | 158 | 88.481 | 149
88.498 | 175 | 88.498 | 134 | 88.498 | 167 | 88.498 | 167
88.515 | 174 | 88.515 | 143 | 88.515 | 160 | 88.515 | 143
88.532 | 171 | 88.532 | 126 | 88.532 | 171 | 88.532 | 153
88.549 | 154 | 88.549 | 133 | 88.549 | 168 | 88.549 | 159
88.566 | 168 | 88.566 | 144 | 88.566 | 152 | 88.566 | 165
88.583 | 169 | 88.583 | 137 | 88.583 | 176 | 88.583 | 143
88.6 | 171 | 88.6 | 129 | 88.6 | 170 | 88.6 | 159
88.617 | 172 | 88.617 | 138 | 88.617 | 168 | 88.617 | 141
88.634 | 169 | 88.634 | 129 | 88.634 | 139 | 88.634 | 146
88.651 | 167 | 88.651 | 157 | 88.651 | 140 | 88.651 | 141
88.668 | 153 | 88.668 | 126 | 88.668 | 139 | 88.668 | 137
88.685 | 174 | 88.685 | 140 | 88.685 | 138 | 88.685 | 157
88.702 | 168 | 88.702 | 142 | 88.702 | 151 | 88.702 | 156
88.719 | 161 | 88.719 | 127 | 88.719 | 161 | 88.719 | 162
88.736 | 158 | 88.736 | 124 | 88.736 | 167 | 88.736 | 154
88.753 | 144 | 88.753 | 119 | 88.753 | 142 | 88.753 | 138
88.77 | 147 | 88.77 | 130 | 88.77 | 155 | 88.77 | 156
88.787 | 148 | 88.787 | 125 | 88.787 | 159 | 88.787 | 146
88.804 | 150 | 88.804 | 126 | 88.804 | 168 | 88.804 | 146
88.821 | 150 | 88.821 | 120 | 88.821 | 142 | 88.821 | 146
88.838 | 140 | 88.838 | 133 | 88.838 | 149 | 88.838 | 154
88.855 | 139 | 88.855 | 128 | 88.855 | 155 | 88.855 | 154
88.872 | 140 | 88.872 | 126 | 88.872 | 155 | 88.872 | 150
88.889 | 128 | 88.889 | 121 | 88.889 | 156 | 88.889 | 149
88.906 | 128 | 88.906 | 127 | 88.906 | 150 | 88.906 | 146
88.923 | 126 | 88.923 | 126 | 88.923 | 149 | 88.923 | 154
88.94 | 120 | 88.94 | 125 | 88.94 | 157 | 88.94 | 143
88.957 | 118 | 88.957 | 130 | 88.957 | 150 | 88.957 | 141
88.974 | 115 | 88.974 | 119 | 88.974 | 150 | 88.974 | 145
88.991 | 115 | 88.991 | 122 | 88.991 | 145 | 88.991 | 154
89.008 | 115 | 89.008 | 109 | 89.008 | 150 | 89.008 | 150
89.025 | 111 | 89.025 | 112 | 89.025 | 156 | 89.025 | 141
89.042 | 102 | 89.042 | 122 | 89.042 | 151 | 89.042 | 142
89.059 | 103 | 89.059 | 119 | 89.059 | 153 | 89.059 | 163
89.076 | 100 | 89.076 | 110 | 89.076 | 149 | 89.076 | 158
89.093 | 104 | 89.093 | 110 | 89.093 | 146 | 89.093 | 149
89.11 | 106 | 89.11 | 106 | 89.11 | 146 | 89.11 | 151
89.127 | 104 | 89.127 | 110 | 89.127 | 137 | 89.127 | 147
89.144 | 101 | 89.144 | 106 | 89.144 | 130 | 89.144 | 144
89.161 | 95 | 89.161 | 101 | 89.161 | 143 | 89.161 | 142
89.178 | 89 | 89.178 | 98 | 89.178 | 146 | 89.178 | 150
89.195 | 98 | 89.195 | 103 | 89.195 | 142 | 89.195 | 149
89.212 | 97 | 89.212 | 102 | 89.212 | 138 | 89.212 | 144
89.229 | 94 | 89.229 | 113 | 89.229 | 137 | 89.229 | 142
89.246 | 92 | 89.246 | 109 | 89.246 | 139 | 89.246 | 144
89.263 | 90 | 89.263 | 102 | 89.263 | 151 | 89.263 | 152
89.28 | 88 | 89.28 | 106 | 89.28 | 145 | 89.28 | 146
89.297 | 92 | 89.297 | 108 | 89.297 | 134 | 89.297 | 147
89.314 | 92 | 89.314 | 106 | 89.314 | 134 | 89.314 | 154
89.331 | 88 | 89.331 | 100 | 89.331 | 139 | 89.331 | 152
89.348 | 88 | 89.348 | 101 | 89.348 | 137 | 89.348 | 155
89.365 | 88 | 89.365 | 103 | 89.365 | 125 | 89.365 | 154
89.382 | 88 | 89.382 | 107 | 89.382 | 133 | 89.382 | 144
89.399 | 89 | 89.399 | 100 | 89.399 | 139 | 89.399 | 145
89.416 | 86 | 89.416 | 102 | 89.416 | 151 | 89.416 | 147
89.433 | 89 | 89.433 | 109 | 89.433 | 140 | 89.433 | 146
89.45 | 87 | 89.45 | 98 | 89.45 | 133 | 89.45 | 149
89.467 | 78 | 89.467 | 106 | 89.467 | 131 | 89.467 | 130
89.484 | 86 | 89.484 | 95 | 89.484 | 124 | 89.484 | 141
89.501 | 88 | 89.501 | 95 | 89.501 | 130 | 89.501 | 145
89.518 | 79 | 89.518 | 105 | 89.518 | 153 | 89.518 | 140
89.535 | 81 | 89.535 | 97 | 89.535 | 144 | 89.535 | 167
89.552 | 84 | 89.552 | 102 | 89.552 | 137 | 89.552 | 150
89.569 | 88 | 89.569 | 90 | 89.569 | 134 | 89.569 | 154
89.586 | 84 | 89.586 | 97 | 89.586 | 132 | 89.586 | 129
89.603 | 89 | 89.603 | 100 | 89.603 | 133 | 89.603 | 134
89.62 | 89 | 89.62 | 104 | 89.62 | 133 | 89.62 | 156
89.637 | 87 | 89.637 | 96 | 89.637 | 142 | 89.637 | 133
89.654 | 86 | 89.654 | 106 | 89.654 | 148 | 89.654 | 156
89.671 | 85 | 89.671 | 109 | 89.671 | 133 | 89.671 | 139
89.688 | 85 | 89.688 | 102 | 89.688 | 137 | 89.688 | 144
89.705 | 97 | 89.705 | 98 | 89.705 | 120 | 89.705 | 133
89.722 | 93 | 89.722 | 93 | 89.722 | 136 | 89.722 | 139
89.739 | 89 | 89.739 | 95 | 89.739 | 118 | 89.739 | 152
89.756 | 101 | 89.756 | 124 | 89.756 | 132 | 89.756 | 149
89.773 | 99 | 89.773 | 107 | 89.773 | 130 | 89.773 | 148
89.79 | 99 | 89.79 | 98 | 89.79 | 150 | 89.79 | 137
89.807 | 90 | 89.807 | 98 | 89.807 | 147 | 89.807 | 141
89.824 | 98 | 89.824 | 113 | 89.824 | 137 | 89.824 | 145
89.841 | 104 | 89.841 | 115 | 89.841 | 134 | 89.841 | 145
89.858 | 93 | 89.858 | 112 | 89.858 | 128 | 89.858 | 146
89.875 | 106 | 89.875 | 107 | 89.875 | 128 | 89.875 | 145
89.892 | 98 | 89.892 | 103 | 89.892 | 140 | 89.892 | 138
89.909 | 101 | 89.909 | 90 | 89.909 | 141 | 89.909 | 149
89.926 | 101 | 89.926 | 102 | 89.926 | 131 | 89.926 | 149
89.943 | 102 | 89.943 | 108 | 89.943 | 135 | 89.943 | 159
89.96 | 106 | 89.96 | 117 | 89.96 | 138 | 89.96 | 139
89.977 | 112 | 89.977 | 116 | 89.977 | 144 | 89.977 | 147
89.994 | 107 | 89.994 | 115 | 89.994 | 140 | 89.994 | 147
90.011 | 109 | 90.011 | 106 | 90.011 | 146 | 90.011 | 154
90.028 | 113 | 90.028 | 101 | 90.028 | 147 | 90.028 | 150
90.045 | 114 | 90.045 | 104 | 90.045 | 146 | 90.045 | 148
90.062 | 111 | 90.062 | 106 | 90.062 | 142 | 90.062 | 151
90.079 | 112 | 90.079 | 110 | 90.079 | 149 | 90.079 | 147
90.096 | 119 | 90.096 | 108 | 90.096 | 148 | 90.096 | 152
90.113 | 116 | 90.113 | 105 | 90.113 | 142 | 90.113 | 155
90.13 | 110 | 90.13 | 112 | 90.13 | 141 | 90.13 | 158
90.147 | 115 | 90.147 | 110 | 90.147 | 142 | 90.147 | 157
90.164 | 125 | 90.164 | 102 | 90.164 | 133 | 90.164 | 159
90.181 | 117 | 90.181 | 105 | 90.181 | 138 | 90.181 | 151
90.198 | 111 | 90.198 | 111 | 90.198 | 138 | 90.198 | 149
90.215 | 114 | 90.215 | 111 | 90.215 | 138 | 90.215 | 158
90.232 | 130 | 90.232 | 107 | 90.232 | 132 | 90.232 | 157
90.249 | 130 | 90.249 | 113 | 90.249 | 135 | 90.249 | 140
90.266 | 131 | 90.266 | 119 | 90.266 | 146 | 90.266 | 135
90.283 | 131 | 90.283 | 113 | 90.283 | 138 | 90.283 | 137
90.3 | 121 | 90.3 | 117 | 90.3 | 124 | 90.3 | 155
90.317 | 129 | 90.317 | 115 | 90.317 | 150 | 90.317 | 150
90.334 | 129 | 90.334 | 114 | 90.334 | 146 | 90.334 | 157
90.351 | 134 | 90.351 | 110 | 90.351 | 129 | 90.351 | 146
90.368 | 136 | 90.368 | 125 | 90.368 | 132 | 90.368 | 142
90.385 | 131 | 90.385 | 119 | 90.385 | 153 | 90.385 | 136
90.402 | 125 | 90.402 | 112 | 90.402 | 150 | 90.402 | 143
90.419 | 129 | 90.419 | 116 | 90.419 | 135 | 90.419 | 145
90.436 | 140 | 90.436 | 113 | 90.436 | 135 | 90.436 | 148
90.453 | 135 | 90.453 | 124 | 90.453 | 160 | 90.453 | 143
90.47 | 143 | 90.47 | 125 | 90.47 | 150 | 90.47 | 146
90.487 | 128 | 90.487 | 127 | 90.487 | 149 | 90.487 | 149
90.504 | 130 | 90.504 | 113 | 90.504 | 138 | 90.504 | 140
90.521 | 139 | 90.521 | 136 | 90.521 | 148 | 90.521 | 141
90.538 | 126 | 90.538 | 128 | 90.538 | 131 | 90.538 | 131
90.555 | 135 | 90.555 | 106 | 90.555 | 136 | 90.555 | 163
90.572 | 136 | 90.572 | 108 | 90.572 | 148 | 90.572 | 145
90.589 | 140 | 90.589 | 114 | 90.589 | 149 | 90.589 | 161
90.606 | 139 | 90.606 | 119 | 90.606 | 147 | 90.606 | 138
90.623 | 133 | 90.623 | 119 | 90.623 | 144 | 90.623 | 154
90.64 | 132 | 90.64 | 124 | 90.64 | 147 | 90.64 | 160
90.657 | 125 | 90.657 | 98 | 90.657 | 145 | 90.657 | 146
90.674 | 128 | 90.674 | 120 | 90.674 | 162 | 90.674 | 153
90.691 | 122 | 90.691 | 109 | 90.691 | 159 | 90.691 | 148
90.708 | 113 | 90.708 | 115 | 90.708 | 142 | 90.708 | 157
90.725 | 117 | 90.725 | 113 | 90.725 | 134 | 90.725 | 137
90.742 | 119 | 90.742 | 121 | 90.742 | 161 | 90.742 | 148
90.759 | 120 | 90.759 | 118 | 90.759 | 140 | 90.759 | 138
90.776 | 118 | 90.776 | 118 | 90.776 | 154 | 90.776 | 147
90.793 | 128 | 90.793 | 120 | 90.793 | 146 | 90.793 | 155
90.81 | 118 | 90.81 | 122 | 90.81 | 136 | 90.81 | 154
90.827 | 114 | 90.827 | 119 | 90.827 | 151 | 90.827 | 156
90.844 | 118 | 90.844 | 124 | 90.844 | 151 | 90.844 | 154
90.861 | 115 | 90.861 | 123 | 90.861 | 147 | 90.861 | 146
90.878 | 113 | 90.878 | 112 | 90.878 | 132 | 90.878 | 151
90.895 | 107 | 90.895 | 104 | 90.895 | 147 | 90.895 | 150
90.912 | 99 | 90.912 | 108 | 90.912 | 145 | 90.912 | 136
90.929 | 98 | 90.929 | 121 | 90.929 | 147 | 90.929 | 153
90.946 | 106 | 90.946 | 116 | 90.946 | 149 | 90.946 | 163
90.963 | 106 | 90.963 | 108 | 90.963 | 146 | 90.963 | 151
90.98 | 99 | 90.98 | 107 | 90.98 | 149 | 90.98 | 159
90.997 | 101 | 90.997 | 112 | 90.997 | 137 | 90.997 | 143
91.014 | 107 | 91.014 | 109 | 91.014 | 131 | 91.014 | 136
91.031 | 104 | 91.031 | 115 | 91.031 | 139 | 91.031 | 138
91.048 | 102 | 91.048 | 107 | 91.048 | 138 | 91.048 | 137
91.065 | 102 | 91.065 | 107 | 91.065 | 134 | 91.065 | 144
91.082 | 106 | 91.082 | 112 | 91.082 | 141 | 91.082 | 141
91.099 | 103 | 91.099 | 103 | 91.099 | 135 | 91.099 | 143
91.116 | 97 | 91.116 | 95 | 91.116 | 131 | 91.116 | 143
91.133 | 93 | 91.133 | 111 | 91.133 | 135 | 91.133 | 139
91.15 | 91 | 91.15 | 114 | 91.15 | 140 | 91.15 | 148
91.167 | 95 | 91.167 | 107 | 91.167 | 142 | 91.167 | 146
91.184 | 99 | 91.184 | 100 | 91.184 | 134 | 91.184 | 143
91.201 | 105 | 91.201 | 106 | 91.201 | 128 | 91.201 | 151
91.218 | 102 | 91.218 | 114 | 91.218 | 138 | 91.218 | 153
91.235 | 101 | 91.235 | 113 | 91.235 | 152 | 91.235 | 146
91.252 | 101 | 91.252 | 109 | 91.252 | 150 | 91.252 | 142
91.269 | 105 | 91.269 | 94 | 91.269 | 150 | 91.269 | 137
91.286 | 98 | 91.286 | 91 | 91.286 | 146 | 91.286 | 153
91.303 | 98 | 91.303 | 105 | 91.303 | 139 | 91.303 | 141
91.32 | 102 | 91.32 | 110 | 91.32 | 134 | 91.32 | 157
91.337 | 105 | 91.337 | 106 | 91.337 | 138 | 91.337 | 150
91.354 | 102 | 91.354 | 96 | 91.354 | 152 | 91.354 | 140
91.371 | 97 | 91.371 | 105 | 91.371 | 148 | 91.371 | 151
91.388 | 91 | 91.388 | 112 | 91.388 | 135 | 91.388 | 155
91.405 | 97 | 91.405 | 111 | 91.405 | 141 | 91.405 | 150
91.422 | 112 | 91.422 | 116 | 91.422 | 134 | 91.422 | 167
91.439 | 100 | 91.439 | 100 | 91.439 | 140 | 91.439 | 142
91.456 | 96 | 91.456 | 100 | 91.456 | 133 | 91.456 | 148
91.473 | 112 | 91.473 | 110 | 91.473 | 142 | 91.473 | 146
91.49 | 99 | 91.49 | 112 | 91.49 | 135 | 91.49 | 139
91.507 | 94 | 91.507 | 121 | 91.507 | 136 | 91.507 | 146
91.524 | 94 | 91.524 | 117 | 91.524 | 126 | 91.524 | 139
91.541 | 97 | 91.541 | 118 | 91.541 | 142 | 91.541 | 137
91.558 | 106 | 91.558 | 86 | 91.558 | 158 | 91.558 | 140
91.575 | 103 | 91.575 | 101 | 91.575 | 144 | 91.575 | 146
91.592 | 100 | 91.592 | 111 | 91.592 | 134 | 91.592 | 158
91.609 | 96 | 91.609 | 110 | 91.609 | 135 | 91.609 | 149
91.626 | 99 | 91.626 | 106 | 91.626 | 130 | 91.626 | 150
91.643 | 97 | 91.643 | 116 | 91.643 | 134 | 91.643 | 148
91.66 | 108 | 91.66 | 92 | 91.66 | 137 | 91.66 | 152
91.677 | 92 | 91.677 | 101 | 91.677 | 138 | 91.677 | 135
91.694 | 103 | 91.694 | 110 | 91.694 | 142 | 91.694 | 138
91.711 | 104 | 91.711 | 115 | 91.711 | 140 | 91.711 | 130
91.728 | 103 | 91.728 | 111 | 91.728 | 137 | 91.728 | 151
91.745 | 98 | 91.745 | 117 | 91.745 | 131 | 91.745 | 150
91.762 | 97 | 91.762 | 94 | 91.762 | 131 | 91.762 | 155
91.779 | 109 | 91.779 | 109 | 91.779 | 133 | 91.779 | 160
91.796 | 99 | 91.796 | 107 | 91.796 | 152 | 91.796 | 152
91.813 | 94 | 91.813 | 110 | 91.813 | 138 | 91.813 | 150
91.83 | 100 | 91.83 | 113 | 91.83 | 132 | 91.83 | 150
91.847 | 95 | 91.847 | 103 | 91.847 | 141 | 91.847 | 153
91.864 | 103 | 91.864 | 109 | 91.864 | 137 | 91.864 | 158
91.881 | 100 | 91.881 | 101 | 91.881 | 144 | 91.881 | 158
91.898 | 107 | 91.898 | 110 | 91.898 | 152 | 91.898 | 151
91.915 | 98 | 91.915 | 109 | 91.915 | 136 | 91.915 | 141
91.932 | 97 | 91.932 | 102 | 91.932 | 132 | 91.932 | 145
91.949 | 101 | 91.949 | 106 | 91.949 | 131 | 91.949 | 144
91.966 | 105 | 91.966 | 103 | 91.966 | 142 | 91.966 | 143
91.983 | 101 | 91.983 | 98 | 91.983 | 144 | 91.983 | 136
92 | 97 | 92 | 105 | 92 | 145 | 92 | 138
92.017 | 98 | 92.017 | 105 | 92.017 | 143 | 92.017 | 145
92.034 | 101 | 92.034 | 98 | 92.034 | 146 | 92.034 | 151
92.051 | 99 | 92.051 | 102 | 92.051 | 146 | 92.051 | 145
92.068 | 94 | 92.068 | 110 | 92.068 | 134 | 92.068 | 137
92.085 | 91 | 92.085 | 107 | 92.085 | 135 | 92.085 | 146
92.102 | 87 | 92.102 | 97 | 92.102 | 133 | 92.102 | 144
92.119 | 89 | 92.119 | 99 | 92.119 | 132 | 92.119 | 142
92.136 | 95 | 92.136 | 103 | 92.136 | 136 | 92.136 | 142
92.153 | 95 | 92.153 | 109 | 92.153 | 129 | 92.153 | 144
92.17 | 93 | 92.17 | 106 | 92.17 | 135 | 92.17 | 149
92.187 | 96 | 92.187 | 103 | 92.187 | 146 | 92.187 | 136
92.204 | 100 | 92.204 | 103 | 92.204 | 148 | 92.204 | 140
92.221 | 96 | 92.221 | 103 | 92.221 | 141 | 92.221 | 152
92.238 | 94 | 92.238 | 100 | 92.238 | 140 | 92.238 | 148
92.255 | 87 | 92.255 | 104 | 92.255 | 138 | 92.255 | 145
92.272 | 85 | 92.272 | 105 | 92.272 | 144 | 92.272 | 147
92.289 | 92 | 92.289 | 108 | 92.289 | 140 | 92.289 | 151
92.306 | 94 | 92.306 | 103 | 92.306 | 141 | 92.306 | 138
92.323 | 93 | 92.323 | 95 | 92.323 | 133 | 92.323 | 124
92.34 | 100 | 92.34 | 105 | 92.34 | 131 | 92.34 | 142
92.357 | 92 | 92.357 | 101 | 92.357 | 137 | 92.357 | 144
92.374 | 93 | 92.374 | 107 | 92.374 | 128 | 92.374 | 133
92.391 | 90 | 92.391 | 112 | 92.391 | 140 | 92.391 | 150
92.408 | 90 | 92.408 | 112 | 92.408 | 140 | 92.408 | 142
92.425 | 97 | 92.425 | 107 | 92.425 | 141 | 92.425 | 144
92.442 | 94 | 92.442 | 89 | 92.442 | 129 | 92.442 | 150
92.459 | 94 | 92.459 | 103 | 92.459 | 126 | 92.459 | 160
92.476 | 91 | 92.476 | 92 | 92.476 | 127 | 92.476 | 149
92.493 | 95 | 92.493 | 91 | 92.493 | 130 | 92.493 | 141
92.51 | 99 | 92.51 | 101 | 92.51 | 135 | 92.51 | 147
92.527 | 99 | 92.527 | 109 | 92.527 | 144 | 92.527 | 146
92.544 | 97 | 92.544 | 93 | 92.544 | 122 | 92.544 | 152
92.561 | 101 | 92.561 | 101 | 92.561 | 150 | 92.561 | 141
92.578 | 89 | 92.578 | 109 | 92.578 | 120 | 92.578 | 128
92.595 | 101 | 92.595 | 107 | 92.595 | 138 | 92.595 | 136
92.612 | 93 | 92.612 | 114 | 92.612 | 136 | 92.612 | 140
92.629 | 94 | 92.629 | 96 | 92.629 | 144 | 92.629 | 141
92.646 | 95 | 92.646 | 107 | 92.646 | 140 | 92.646 | 146
92.663 | 94 | 92.663 | 110 | 92.663 | 131 | 92.663 | 159
92.68 | 100 | 92.68 | 94 | 92.68 | 131 | 92.68 | 141
92.697 | 100 | 92.697 | 98 | 92.697 | 133 | 92.697 | 139
92.714 | 103 | 92.714 | 101 | 92.714 | 134 | 92.714 | 146
92.731 | 101 | 92.731 | 103 | 92.731 | 136 | 92.731 | 152
92.748 | 94 | 92.748 | 98 | 92.748 | 122 | 92.748 | 147
92.765 | 96 | 92.765 | 105 | 92.765 | 140 | 92.765 | 142
92.782 | 95 | 92.782 | 111 | 92.782 | 128 | 92.782 | 134
92.799 | 92 | 92.799 | 102 | 92.799 | 135 | 92.799 | 148
92.816 | 98 | 92.816 | 122 | 92.816 | 143 | 92.816 | 134
92.833 | 97 | 92.833 | 104 | 92.833 | 134 | 92.833 | 155
92.85 | 101 | 92.85 | 103 | 92.85 | 135 | 92.85 | 148
92.867 | 97 | 92.867 | 107 | 92.867 | 150 | 92.867 | 133
92.884 | 96 | 92.884 | 103 | 92.884 | 141 | 92.884 | 137
92.901 | 107 | 92.901 | 101 | 92.901 | 135 | 92.901 | 145
92.918 | 94 | 92.918 | 113 | 92.918 | 136 | 92.918 | 150
92.935 | 88 | 92.935 | 106 | 92.935 | 132 | 92.935 | 144
92.952 | 98 | 92.952 | 107 | 92.952 | 134 | 92.952 | 139
92.969 | 95 | 92.969 | 113 | 92.969 | 138 | 92.969 | 149
92.986 | 94 | 92.986 | 104 | 92.986 | 129 | 92.986 | 145
93.003 | 97 | 93.003 | 109 | 93.003 | 137 | 93.003 | 135
93.02 | 92 | 93.02 | 108 | 93.02 | 134 | 93.02 | 136
93.037 | 93 | 93.037 | 100 | 93.037 | 124 | 93.037 | 149
93.054 | 94 | 93.054 | 95 | 93.054 | 132 | 93.054 | 143
93.071 | 93 | 93.071 | 102 | 93.071 | 147 | 93.071 | 137
93.088 | 96 | 93.088 | 101 | 93.088 | 148 | 93.088 | 153
93.105 | 96 | 93.105 | 99 | 93.105 | 137 | 93.105 | 155
93.122 | 94 | 93.122 | 98 | 93.122 | 135 | 93.122 | 150
93.139 | 91 | 93.139 | 97 | 93.139 | 135 | 93.139 | 148
93.156 | 95 | 93.156 | 110 | 93.156 | 136 | 93.156 | 148
93.173 | 97 | 93.173 | 112 | 93.173 | 141 | 93.173 | 153
93.19 | 90 | 93.19 | 113 | 93.19 | 129 | 93.19 | 131
93.207 | 85 | 93.207 | 110 | 93.207 | 130 | 93.207 | 139
93.224 | 92 | 93.224 | 109 | 93.224 | 132 | 93.224 | 150
93.241 | 103 | 93.241 | 117 | 93.241 | 146 | 93.241 | 144
93.258 | 102 | 93.258 | 106 | 93.258 | 143 | 93.258 | 132
93.275 | 102 | 93.275 | 107 | 93.275 | 137 | 93.275 | 141
93.292 | 97 | 93.292 | 111 | 93.292 | 136 | 93.292 | 141
93.309 | 100 | 93.309 | 116 | 93.309 | 146 | 93.309 | 134
93.326 | 104 | 93.326 | 104 | 93.326 | 131 | 93.326 | 144
93.343 | 102 | 93.343 | 107 | 93.343 | 137 | 93.343 | 141
93.36 | 104 | 93.36 | 99 | 93.36 | 141 | 93.36 | 136
93.377 | 96 | 93.377 | 95 | 93.377 | 144 | 93.377 | 143
93.394 | 104 | 93.394 | 97 | 93.394 | 144 | 93.394 | 150
93.411 | 99 | 93.411 | 106 | 93.411 | 145 | 93.411 | 147
93.428 | 98 | 93.428 | 106 | 93.428 | 136 | 93.428 | 145
93.445 | 99 | 93.445 | 98 | 93.445 | 141 | 93.445 | 164
93.462 | 100 | 93.462 | 110 | 93.462 | 131 | 93.462 | 160
93.479 | 94 | 93.479 | 112 | 93.479 | 144 | 93.479 | 135
93.496 | 87 | 93.496 | 116 | 93.496 | 142 | 93.496 | 156
93.513 | 93 | 93.513 | 98 | 93.513 | 144 | 93.513 | 156
93.53 | 102 | 93.53 | 114 | 93.53 | 131 | 93.53 | 164
93.547 | 101 | 93.547 | 96 | 93.547 | 144 | 93.547 | 164
93.564 | 92 | 93.564 | 101 | 93.564 | 139 | 93.564 | 163
93.581 | 94 | 93.581 | 98 | 93.581 | 135 | 93.581 | 167
93.598 | 91 | 93.598 | 106 | 93.598 | 134 | 93.598 | 141
93.615 | 81 | 93.615 | 103 | 93.615 | 124 | 93.615 | 145
93.632 | 98 | 93.632 | 109 | 93.632 | 139 | 93.632 | 144
93.649 | 91 | 93.649 | 95 | 93.649 | 119 | 93.649 | 145
93.666 | 82 | 93.666 | 91 | 93.666 | 129 | 93.666 | 148
93.683 | 94 | 93.683 | 91 | 93.683 | 137 | 93.683 | 143
93.7 | 86 | 93.7 | 89 | 93.7 | 135 | 93.7 | 142
93.717 | 87 | 93.717 | 90 | 93.717 | 134 | 93.717 | 147
93.734 | 85 | 93.734 | 105 | 93.734 | 130 | 93.734 | 142
93.751 | 88 | 93.751 | 108 | 93.751 | 134 | 93.751 | 127
93.768 | 83 | 93.768 | 107 | 93.768 | 131 | 93.768 | 143
93.785 | 81 | 93.785 | 108 | 93.785 | 136 | 93.785 | 145
93.802 | 87 | 93.802 | 102 | 93.802 | 140 | 93.802 | 152
93.819 | 89 | 93.819 | 109 | 93.819 | 130 | 93.819 | 150
93.836 | 86 | 93.836 | 106 | 93.836 | 125 | 93.836 | 150
93.853 | 86 | 93.853 | 105 | 93.853 | 123 | 93.853 | 155
93.87 | 74 | 93.87 | 109 | 93.87 | 150 | 93.87 | 148
93.887 | 84 | 93.887 | 97 | 93.887 | 141 | 93.887 | 131
93.904 | 85 | 93.904 | 102 | 93.904 | 132 | 93.904 | 137
93.921 | 75 | 93.921 | 93 | 93.921 | 131 | 93.921 | 144
93.938 | 77 | 93.938 | 89 | 93.938 | 131 | 93.938 | 145
93.955 | 75 | 93.955 | 92 | 93.955 | 137 | 93.955 | 150
93.972 | 79 | 93.972 | 95 | 93.972 | 132 | 93.972 | 148
93.989 | 81 | 93.989 | 97 | 93.989 | 130 | 93.989 | 131
94.006 | 80 | 94.006 | 98 | 94.006 | 130 | 94.006 | 127
94.023 | 77 | 94.023 | 99 | 94.023 | 138 | 94.023 | 146
94.04 | 74 | 94.04 | 108 | 94.04 | 142 | 94.04 | 150
94.057 | 74 | 94.057 | 109 | 94.057 | 137 | 94.057 | 142
94.074 | 77 | 94.074 | 102 | 94.074 | 136 | 94.074 | 143
94.091 | 83 | 94.091 | 99 | 94.091 | 132 | 94.091 | 144
94.108 | 83 | 94.108 | 102 | 94.108 | 133 | 94.108 | 140
94.125 | 86 | 94.125 | 96 | 94.125 | 131 | 94.125 | 136
94.142 | 78 | 94.142 | 95 | 94.142 | 135 | 94.142 | 138
94.159 | 77 | 94.159 | 95 | 94.159 | 122 | 94.159 | 139
94.176 | 82 | 94.176 | 93 | 94.176 | 125 | 94.176 | 155
94.193 | 81 | 94.193 | 88 | 94.193 | 135 | 94.193 | 156
94.21 | 84 | 94.21 | 95 | 94.21 | 130 | 94.21 | 140
94.227 | 87 | 94.227 | 94 | 94.227 | 133 | 94.227 | 141
94.244 | 81 | 94.244 | 97 | 94.244 | 137 | 94.244 | 132
94.261 | 81 | 94.261 | 94 | 94.261 | 135 | 94.261 | 134
94.278 | 83 | 94.278 | 102 | 94.278 | 133 | 94.278 | 137
94.295 | 75 | 94.295 | 93 | 94.295 | 125 | 94.295 | 132
94.312 | 76 | 94.312 | 87 | 94.312 | 119 | 94.312 | 137
94.329 | 78 | 94.329 | 94 | 94.329 | 142 | 94.329 | 140
94.346 | 81 | 94.346 | 95 | 94.346 | 142 | 94.346 | 146
94.363 | 76 | 94.363 | 91 | 94.363 | 131 | 94.363 | 154
94.38 | 82 | 94.38 | 93 | 94.38 | 127 | 94.38 | 135
94.397 | 84 | 94.397 | 88 | 94.397 | 132 | 94.397 | 143
94.414 | 80 | 94.414 | 85 | 94.414 | 133 | 94.414 | 138
94.431 | 80 | 94.431 | 102 | 94.431 | 122 | 94.431 | 142
94.448 | 81 | 94.448 | 98 | 94.448 | 127 | 94.448 | 128
94.465 | 81 | 94.465 | 98 | 94.465 | 127 | 94.465 | 139
94.482 | 84 | 94.482 | 97 | 94.482 | 139 | 94.482 | 127
94.499 | 90 | 94.499 | 95 | 94.499 | 122 | 94.499 | 150
94.516 | 86 | 94.516 | 101 | 94.516 | 144 | 94.516 | 154
94.533 | 78 | 94.533 | 121 | 94.533 | 145 | 94.533 | 144
94.55 | 84 | 94.55 | 102 | 94.55 | 134 | 94.55 | 161
94.567 | 89 | 94.567 | 99 | 94.567 | 152 | 94.567 | 150
94.584 | 91 | 94.584 | 110 | 94.584 | 122 | 94.584 | 129
94.601 | 73 | 94.601 | 89 | 94.601 | 120 | 94.601 | 126
94.618 | 86 | 94.618 | 106 | 94.618 | 117 | 94.618 | 130
94.635 | 71 | 94.635 | 114 | 94.635 | 130 | 94.635 | 146
94.652 | 83 | 94.652 | 103 | 94.652 | 140 | 94.652 | 133
94.669 | 81 | 94.669 | 98 | 94.669 | 134 | 94.669 | 141
94.686 | 72 | 94.686 | 98 | 94.686 | 142 | 94.686 | 134
94.703 | 82 | 94.703 | 102 | 94.703 | 137 | 94.703 | 132
94.72 | 79 | 94.72 | 96 | 94.72 | 138 | 94.72 | 149
94.737 | 84 | 94.737 | 85 | 94.737 | 121 | 94.737 | 131
94.754 | 78 | 94.754 | 86 | 94.754 | 131 | 94.754 | 152
94.771 | 82 | 94.771 | 87 | 94.771 | 131 | 94.771 | 146
94.788 | 77 | 94.788 | 105 | 94.788 | 131 | 94.788 | 141
94.805 | 86 | 94.805 | 100 | 94.805 | 129 | 94.805 | 127
94.822 | 80 | 94.822 | 107 | 94.822 | 127 | 94.822 | 132
94.839 | 78 | 94.839 | 101 | 94.839 | 126 | 94.839 | 149
94.856 | 73 | 94.856 | 92 | 94.856 | 136 | 94.856 | 146
94.873 | 76 | 94.873 | 98 | 94.873 | 126 | 94.873 | 143
94.89 | 76 | 94.89 | 101 | 94.89 | 129 | 94.89 | 140
94.907 | 79 | 94.907 | 94 | 94.907 | 126 | 94.907 | 147
94.924 | 77 | 94.924 | 96 | 94.924 | 130 | 94.924 | 148
94.941 | 80 | 94.941 | 91 | 94.941 | 128 | 94.941 | 153
94.958 | 79 | 94.958 | 91 | 94.958 | 126 | 94.958 | 144
94.975 | 73 | 94.975 | 102 | 94.975 | 131 | 94.975 | 137
94.992 | 76 | 94.992 | 95 | 94.992 | 133 | 94.992 | 139
95.009 | 79 | 95.009 | 92 | 95.009 | 124 | 95.009 | 147
95.026 | 76 | 95.026 | 101 | 95.026 | 121 | 95.026 | 153
95.043 | 77 | 95.043 | 102 | 95.043 | 123 | 95.043 | 143
95.06 | 79 | 95.06 | 99 | 95.06 | 141 | 95.06 | 130
95.077 | 77 | 95.077 | 94 | 95.077 | 145 | 95.077 | 137
95.094 | 76 | 95.094 | 93 | 95.094 | 123 | 95.094 | 140
95.111 | 67 | 95.111 | 100 | 95.111 | 116 | 95.111 | 128
95.128 | 70 | 95.128 | 102 | 95.128 | 125 | 95.128 | 129
95.145 | 75 | 95.145 | 98 | 95.145 | 125 | 95.145 | 139
95.162 | 69 | 95.162 | 98 | 95.162 | 129 | 95.162 | 137
95.179 | 66 | 95.179 | 94 | 95.179 | 128 | 95.179 | 131
95.196 | 72 | 95.196 | 100 | 95.196 | 118 | 95.196 | 144
95.213 | 76 | 95.213 | 101 | 95.213 | 130 | 95.213 | 138
95.23 | 71 | 95.23 | 93 | 95.23 | 137 | 95.23 | 128
95.247 | 67 | 95.247 | 103 | 95.247 | 128 | 95.247 | 138
95.264 | 66 | 95.264 | 93 | 95.264 | 130 | 95.264 | 131
95.281 | 63 | 95.281 | 93 | 95.281 | 120 | 95.281 | 146
95.298 | 68 | 95.298 | 99 | 95.298 | 123 | 95.298 | 154
95.315 | 70 | 95.315 | 92 | 95.315 | 125 | 95.315 | 148
95.332 | 65 | 95.332 | 91 | 95.332 | 128 | 95.332 | 141
95.349 | 69 | 95.349 | 93 | 95.349 | 136 | 95.349 | 143
95.366 | 73 | 95.366 | 92 | 95.366 | 111 | 95.366 | 151
95.383 | 73 | 95.383 | 96 | 95.383 | 124 | 95.383 | 159
95.4 | 68 | 95.4 | 101 | 95.4 | 115 | 95.4 | 151
95.417 | 71 | 95.417 | 86 | 95.417 | 131 | 95.417 | 148
95.434 | 70 | 95.434 | 78 | 95.434 | 139 | 95.434 | 138
95.451 | 62 | 95.451 | 84 | 95.451 | 124 | 95.451 | 139
95.468 | 72 | 95.468 | 86 | 95.468 | 125 | 95.468 | 140
95.485 | 67 | 95.485 | 92 | 95.485 | 126 | 95.485 | 140
95.502 | 75 | 95.502 | 103 | 95.502 | 123 | 95.502 | 152
95.519 | 63 | 95.519 | 90 | 95.519 | 124 | 95.519 | 136
95.536 | 71 | 95.536 | 101 | 95.536 | 128 | 95.536 | 154
95.553 | 76 | 95.553 | 97 | 95.553 | 125 | 95.553 | 141
95.57 | 71 | 95.57 | 96 | 95.57 | 127 | 95.57 | 143
95.587 | 74 | 95.587 | 87 | 95.587 | 143 | 95.587 | 140
95.604 | 71 | 95.604 | 87 | 95.604 | 124 | 95.604 | 134
95.621 | 67 | 95.621 | 92 | 95.621 | 124 | 95.621 | 133
95.638 | 74 | 95.638 | 93 | 95.638 | 140 | 95.638 | 138
95.655 | 70 | 95.655 | 91 | 95.655 | 124 | 95.655 | 131
95.672 | 74 | 95.672 | 90 | 95.672 | 125 | 95.672 | 145
95.689 | 68 | 95.689 | 102 | 95.689 | 126 | 95.689 | 140
95.706 | 68 | 95.706 | 96 | 95.706 | 127 | 95.706 | 140
95.723 | 74 | 95.723 | 84 | 95.723 | 134 | 95.723 | 143
95.74 | 71 | 95.74 | 87 | 95.74 | 123 | 95.74 | 147
95.757 | 71 | 95.757 | 103 | 95.757 | 128 | 95.757 | 142
95.774 | 67 | 95.774 | 84 | 95.774 | 127 | 95.774 | 137
95.791 | 67 | 95.791 | 96 | 95.791 | 127 | 95.791 | 143
95.808 | 74 | 95.808 | 83 | 95.808 | 130 | 95.808 | 143
95.825 | 71 | 95.825 | 87 | 95.825 | 126 | 95.825 | 144
95.842 | 72 | 95.842 | 95 | 95.842 | 133 | 95.842 | 143
95.859 | 68 | 95.859 | 95 | 95.859 | 133 | 95.859 | 153
95.876 | 69 | 95.876 | 101 | 95.876 | 133 | 95.876 | 139
95.893 | 70 | 95.893 | 98 | 95.893 | 122 | 95.893 | 143
95.91 | 73 | 95.91 | 95 | 95.91 | 134 | 95.91 | 140
95.927 | 69 | 95.927 | 90 | 95.927 | 134 | 95.927 | 135
95.944 | 70 | 95.944 | 91 | 95.944 | 134 | 95.944 | 139
95.961 | 75 | 95.961 | 97 | 95.961 | 141 | 95.961 | 138
95.978 | 74 | 95.978 | 95 | 95.978 | 134 | 95.978 | 131
95.995 | 75 | 95.995 | 96 | 95.995 | 118 | 95.995 | 130
96.012 | 75 | 96.012 | 94 | 96.012 | 114 | 96.012 | 133
96.029 | 71 | 96.029 | 92 | 96.029 | 135 | 96.029 | 142
96.046 | 71 | 96.046 | 96 | 96.046 | 140 | 96.046 | 142
96.063 | 71 | 96.063 | 87 | 96.063 | 131 | 96.063 | 132
96.08 | 75 | 96.08 | 86 | 96.08 | 123 | 96.08 | 137
96.097 | 71 | 96.097 | 96 | 96.097 | 120 | 96.097 | 153
96.114 | 68 | 96.114 | 98 | 96.114 | 118 | 96.114 | 143
96.131 | 77 | 96.131 | 95 | 96.131 | 122 | 96.131 | 139
96.148 | 72 | 96.148 | 96 | 96.148 | 123 | 96.148 | 137
96.165 | 73 | 96.165 | 88 | 96.165 | 121 | 96.165 | 131
96.182 | 77 | 96.182 | 92 | 96.182 | 124 | 96.182 | 126
96.199 | 71 | 96.199 | 95 | 96.199 | 123 | 96.199 | 146
96.216 | 74 | 96.216 | 106 | 96.216 | 121 | 96.216 | 131
96.233 | 75 | 96.233 | 103 | 96.233 | 109 | 96.233 | 142
96.25 | 78 | 96.25 | 87 | 96.25 | 112 | 96.25 | 152
96.267 | 80 | 96.267 | 101 | 96.267 | 119 | 96.267 | 138
96.284 | 75 | 96.284 | 93 | 96.284 | 121 | 96.284 | 143
96.301 | 70 | 96.301 | 85 | 96.301 | 121 | 96.301 | 131
96.318 | 73 | 96.318 | 98 | 96.318 | 136 | 96.318 | 150
96.335 | 72 | 96.335 | 91 | 96.335 | 133 | 96.335 | 152
96.352 | 73 | 96.352 | 90 | 96.352 | 122 | 96.352 | 135
96.369 | 75 | 96.369 | 97 | 96.369 | 118 | 96.369 | 148
96.386 | 74 | 96.386 | 92 | 96.386 | 126 | 96.386 | 135
96.403 | 77 | 96.403 | 95 | 96.403 | 114 | 96.403 | 138
96.42 | 71 | 96.42 | 86 | 96.42 | 119 | 96.42 | 141
96.437 | 74 | 96.437 | 89 | 96.437 | 121 | 96.437 | 153
96.454 | 69 | 96.454 | 89 | 96.454 | 128 | 96.454 | 143
96.471 | 65 | 96.471 | 91 | 96.471 | 129 | 96.471 | 152
96.488 | 68 | 96.488 | 96 | 96.488 | 133 | 96.488 | 145
96.505 | 73 | 96.505 | 82 | 96.505 | 109 | 96.505 | 147
96.522 | 70 | 96.522 | 81 | 96.522 | 138 | 96.522 | 130
96.539 | 68 | 96.539 | 97 | 96.539 | 133 | 96.539 | 126
96.556 | 66 | 96.556 | 95 | 96.556 | 125 | 96.556 | 141
96.573 | 71 | 96.573 | 89 | 96.573 | 114 | 96.573 | 140
96.59 | 62 | 96.59 | 100 | 96.59 | 123 | 96.59 | 137
96.607 | 66 | 96.607 | 89 | 96.607 | 115 | 96.607 | 133
96.624 | 69 | 96.624 | 101 | 96.624 | 121 | 96.624 | 121
96.641 | 64 | 96.641 | 102 | 96.641 | 125 | 96.641 | 137
96.658 | 67 | 96.658 | 91 | 96.658 | 131 | 96.658 | 141
96.675 | 65 | 96.675 | 86 | 96.675 | 119 | 96.675 | 146
96.692 | 65 | 96.692 | 89 | 96.692 | 120 | 96.692 | 135
96.709 | 67 | 96.709 | 89 | 96.709 | 118 | 96.709 | 133
96.726 | 62 | 96.726 | 94 | 96.726 | 129 | 96.726 | 135
96.743 | 61 | 96.743 | 96 | 96.743 | 120 | 96.743 | 131
96.76 | 60 | 96.76 | 99 | 96.76 | 120 | 96.76 | 134
96.777 | 59 | 96.777 | 95 | 96.777 | 125 | 96.777 | 139
96.794 | 59 | 96.794 | 79 | 96.794 | 128 | 96.794 | 136
96.811 | 60 | 96.811 | 85 | 96.811 | 119 | 96.811 | 153
96.828 | 60 | 96.828 | 89 | 96.828 | 118 | 96.828 | 150
96.845 | 60 | 96.845 | 94 | 96.845 | 133 | 96.845 | 146
96.862 | 60 | 96.862 | 83 | 96.862 | 124 | 96.862 | 149
96.879 | 57 | 96.879 | 94 | 96.879 | 117 | 96.879 | 142
96.896 | 60 | 96.896 | 100 | 96.896 | 127 | 96.896 | 133
96.913 | 64 | 96.913 | 95 | 96.913 | 134 | 96.913 | 133
96.93 | 61 | 96.93 | 85 | 96.93 | 120 | 96.93 | 143
96.947 | 60 | 96.947 | 90 | 96.947 | 122 | 96.947 | 139
96.964 | 58 | 96.964 | 86 | 96.964 | 124 | 96.964 | 131
96.981 | 61 | 96.981 | 77 | 96.981 | 117 | 96.981 | 134
96.998 | 65 | 96.998 | 88 | 96.998 | 115 | 96.998 | 149
97.015 | 67 | 97.015 | 98 | 97.015 | 112 | 97.015 | 148
97.032 | 61 | 97.032 | 93 | 97.032 | 118 | 97.032 | 124
97.049 | 56 | 97.049 | 87 | 97.049 | 120 | 97.049 | 126
97.066 | 58 | 97.066 | 88 | 97.066 | 118 | 97.066 | 133
97.083 | 64 | 97.083 | 91 | 97.083 | 118 | 97.083 | 142
97.1 | 64 | 97.1 | 87 | 97.1 | 113 | 97.1 | 139
97.117 | 54 | 97.117 | 80 | 97.117 | 113 | 97.117 | 141
97.134 | 55 | 97.134 | 82 | 97.134 | 118 | 97.134 | 135
97.151 | 58 | 97.151 | 92 | 97.151 | 112 | 97.151 | 130
97.168 | 62 | 97.168 | 93 | 97.168 | 123 | 97.168 | 145
97.185 | 61 | 97.185 | 94 | 97.185 | 129 | 97.185 | 157
97.202 | 65 | 97.202 | 88 | 97.202 | 124 | 97.202 | 132
97.219 | 64 | 97.219 | 87 | 97.219 | 114 | 97.219 | 139
97.236 | 58 | 97.236 | 85 | 97.236 | 113 | 97.236 | 144
97.253 | 62 | 97.253 | 85 | 97.253 | 113 | 97.253 | 122
97.27 | 65 | 97.27 | 84 | 97.27 | 121 | 97.27 | 138
97.287 | 63 | 97.287 | 81 | 97.287 | 128 | 97.287 | 135
97.304 | 63 | 97.304 | 78 | 97.304 | 138 | 97.304 | 134
97.321 | 55 | 97.321 | 90 | 97.321 | 112 | 97.321 | 125
97.338 | 59 | 97.338 | 81 | 97.338 | 131 | 97.338 | 137
97.355 | 55 | 97.355 | 81 | 97.355 | 111 | 97.355 | 128
97.372 | 55 | 97.372 | 86 | 97.372 | 121 | 97.372 | 147
97.389 | 55 | 97.389 | 103 | 97.389 | 108 | 97.389 | 145
97.406 | 62 | 97.406 | 92 | 97.406 | 121 | 97.406 | 133
97.423 | 64 | 97.423 | 80 | 97.423 | 113 | 97.423 | 139
97.44 | 65 | 97.44 | 86 | 97.44 | 113 | 97.44 | 127
97.457 | 58 | 97.457 | 92 | 97.457 | 121 | 97.457 | 119
97.474 | 67 | 97.474 | 87 | 97.474 | 114 | 97.474 | 138
97.491 | 58 | 97.491 | 92 | 97.491 | 105 | 97.491 | 131
97.508 | 60 | 97.508 | 75 | 97.508 | 108 | 97.508 | 141
97.525 | 57 | 97.525 | 86 | 97.525 | 115 | 97.525 | 128
97.542 | 56 | 97.542 | 77 | 97.542 | 107 | 97.542 | 110
97.559 | 55 | 97.559 | 101 | 97.559 | 117 | 97.559 | 120
97.576 | 53 | 97.576 | 89 | 97.576 | 124 | 97.576 | 132
97.593 | 57 | 97.593 | 89 | 97.593 | 109 | 97.593 | 131
97.61 | 56 | 97.61 | 69 | 97.61 | 112 | 97.61 | 127
97.627 | 62 | 97.627 | 90 | 97.627 | 123 | 97.627 | 131
97.644 | 54 | 97.644 | 85 | 97.644 | 115 | 97.644 | 143
97.661 | 64 | 97.661 | 82 | 97.661 | 123 | 97.661 | 138
97.678 | 67 | 97.678 | 88 | 97.678 | 133 | 97.678 | 122
97.695 | 62 | 97.695 | 78 | 97.695 | 110 | 97.695 | 120
97.712 | 55 | 97.712 | 74 | 97.712 | 110 | 97.712 | 133
97.729 | 58 | 97.729 | 90 | 97.729 | 116 | 97.729 | 142
97.746 | 58 | 97.746 | 91 | 97.746 | 117 | 97.746 | 132
97.763 | 61 | 97.763 | 90 | 97.763 | 116 | 97.763 | 130
97.78 | 60 | 97.78 | 87 | 97.78 | 117 | 97.78 | 142
97.797 | 60 | 97.797 | 89 | 97.797 | 127 | 97.797 | 142
97.814 | 66 | 97.814 | 91 | 97.814 | 132 | 97.814 | 138
97.831 | 71 | 97.831 | 87 | 97.831 | 127 | 97.831 | 131
97.848 | 67 | 97.848 | 87 | 97.848 | 121 | 97.848 | 134
97.865 | 57 | 97.865 | 83 | 97.865 | 124 | 97.865 | 138
97.882 | 62 | 97.882 | 92 | 97.882 | 118 | 97.882 | 137
97.899 | 67 | 97.899 | 89 | 97.899 | 111 | 97.899 | 136
97.916 | 67 | 97.916 | 86 | 97.916 | 109 | 97.916 | 127
97.933 | 66 | 97.933 | 84 | 97.933 | 116 | 97.933 | 129
97.95 | 65 | 97.95 | 81 | 97.95 | 117 | 97.95 | 132
97.967 | 71 | 97.967 | 81 | 97.967 | 111 | 97.967 | 132
97.984 | 71 | 97.984 | 85 | 97.984 | 110 | 97.984 | 118
98.001 | 68 | 98.001 | 82 | 98.001 | 111 | 98.001 | 115
98.018 | 70 | 98.018 | 87 | 98.018 | 117 | 98.018 | 137
98.035 | 76 | 98.035 | 96 | 98.035 | 120 | 98.035 | 147
98.052 | 76 | 98.052 | 91 | 98.052 | 121 | 98.052 | 140
98.069 | 82 | 98.069 | 95 | 98.069 | 107 | 98.069 | 133
98.086 | 85 | 98.086 | 96 | 98.086 | 106 | 98.086 | 134
98.103 | 81 | 98.103 | 91 | 98.103 | 120 | 98.103 | 133
98.12 | 87 | 98.12 | 84 | 98.12 | 113 | 98.12 | 136
98.137 | 86 | 98.137 | 85 | 98.137 | 118 | 98.137 | 147
98.154 | 86 | 98.154 | 92 | 98.154 | 127 | 98.154 | 137
98.171 | 81 | 98.171 | 85 | 98.171 | 126 | 98.171 | 121
98.188 | 77 | 98.188 | 91 | 98.188 | 125 | 98.188 | 126
98.205 | 72 | 98.205 | 101 | 98.205 | 114 | 98.205 | 136
98.222 | 77 | 98.222 | 87 | 98.222 | 101 | 98.222 | 143
98.239 | 67 | 98.239 | 91 | 98.239 | 124 | 98.239 | 140
98.256 | 69 | 98.256 | 98 | 98.256 | 117 | 98.256 | 144
98.273 | 74 | 98.273 | 91 | 98.273 | 113 | 98.273 | 131
98.29 | 71 | 98.29 | 91 | 98.29 | 118 | 98.29 | 138
98.307 | 68 | 98.307 | 86 | 98.307 | 119 | 98.307 | 137
98.324 | 79 | 98.324 | 89 | 98.324 | 124 | 98.324 | 131
98.341 | 71 | 98.341 | 88 | 98.341 | 116 | 98.341 | 139
98.358 | 74 | 98.358 | 95 | 98.358 | 114 | 98.358 | 124
98.375 | 76 | 98.375 | 100 | 98.375 | 128 | 98.375 | 128
98.392 | 73 | 98.392 | 90 | 98.392 | 117 | 98.392 | 135
98.409 | 68 | 98.409 | 91 | 98.409 | 123 | 98.409 | 131
98.426 | 74 | 98.426 | 91 | 98.426 | 110 | 98.426 | 138
98.443 | 80 | 98.443 | 89 | 98.443 | 123 | 98.443 | 138
98.46 | 84 | 98.46 | 96 | 98.46 | 109 | 98.46 | 125
98.477 | 84 | 98.477 | 95 | 98.477 | 116 | 98.477 | 138
98.494 | 78 | 98.494 | 88 | 98.494 | 140 | 98.494 | 121
98.511 | 82 | 98.511 | 89 | 98.511 | 119 | 98.511 | 129
98.528 | 69 | 98.528 | 88 | 98.528 | 118 | 98.528 | 140
98.545 | 78 | 98.545 | 96 | 98.545 | 136 | 98.545 | 146
98.562 | 79 | 98.562 | 95 | 98.562 | 129 | 98.562 | 140
98.579 | 73 | 98.579 | 86 | 98.579 | 125 | 98.579 | 152
98.596 | 77 | 98.596 | 90 | 98.596 | 129 | 98.596 | 120
98.613 | 81 | 98.613 | 86 | 98.613 | 110 | 98.613 | 147
98.63 | 80 | 98.63 | 93 | 98.63 | 135 | 98.63 | 139
98.647 | 69 | 98.647 | 89 | 98.647 | 118 | 98.647 | 138
98.664 | 80 | 98.664 | 78 | 98.664 | 118 | 98.664 | 131
98.681 | 75 | 98.681 | 92 | 98.681 | 128 | 98.681 | 139
98.698 | 77 | 98.698 | 97 | 98.698 | 125 | 98.698 | 136
98.715 | 81 | 98.715 | 97 | 98.715 | 121 | 98.715 | 122
98.732 | 79 | 98.732 | 97 | 98.732 | 107 | 98.732 | 119
98.749 | 87 | 98.749 | 92 | 98.749 | 115 | 98.749 | 126
98.766 | 82 | 98.766 | 94 | 98.766 | 109 | 98.766 | 125
98.783 | 76 | 98.783 | 89 | 98.783 | 103 | 98.783 | 130
98.8 | 76 | 98.8 | 95 | 98.8 | 109 | 98.8 | 129
98.817 | 76 | 98.817 | 92 | 98.817 | 116 | 98.817 | 134
98.834 | 81 | 98.834 | 88 | 98.834 | 121 | 98.834 | 126
98.851 | 88 | 98.851 | 93 | 98.851 | 112 | 98.851 | 127
98.868 | 91 | 98.868 | 89 | 98.868 | 111 | 98.868 | 126
98.885 | 88 | 98.885 | 90 | 98.885 | 120 | 98.885 | 134
98.902 | 85 | 98.902 | 96 | 98.902 | 122 | 98.902 | 134
98.919 | 87 | 98.919 | 92 | 98.919 | 126 | 98.919 | 138
98.936 | 89 | 98.936 | 96 | 98.936 | 133 | 98.936 | 127
98.953 | 84 | 98.953 | 90 | 98.953 | 128 | 98.953 | 120
98.97 | 82 | 98.97 | 98 | 98.97 | 131 | 98.97 | 118
98.987 | 81 | 98.987 | 101 | 98.987 | 127 | 98.987 | 120
99.004 | 80 | 99.004 | 89 | 99.004 | 120 | 99.004 | 132
99.021 | 80 | 99.021 | 87 | 99.021 | 126 | 99.021 | 136
99.038 | 81 | 99.038 | 88 | 99.038 | 129 | 99.038 | 140
99.055 | 86 | 99.055 | 105 | 99.055 | 124 | 99.055 | 143
99.072 | 94 | 99.072 | 101 | 99.072 | 125 | 99.072 | 134
99.089 | 85 | 99.089 | 98 | 99.089 | 125 | 99.089 | 128
99.106 | 77 | 99.106 | 99 | 99.106 | 117 | 99.106 | 129
99.123 | 92 | 99.123 | 100 | 99.123 | 129 | 99.123 | 128
99.14 | 93 | 99.14 | 104 | 99.14 | 124 | 99.14 | 128
99.157 | 90 | 99.157 | 98 | 99.157 | 125 | 99.157 | 136
99.174 | 101 | 99.174 | 96 | 99.174 | 110 | 99.174 | 135
99.191 | 97 | 99.191 | 96 | 99.191 | 124 | 99.191 | 125
99.208 | 91 | 99.208 | 101 | 99.208 | 113 | 99.208 | 139
99.225 | 91 | 99.225 | 102 | 99.225 | 123 | 99.225 | 119
99.242 | 98 | 99.242 | 97 | 99.242 | 108 | 99.242 | 125
99.259 | 102 | 99.259 | 94 | 99.259 | 122 | 99.259 | 129
99.276 | 102 | 99.276 | 97 | 99.276 | 112 | 99.276 | 125
99.293 | 95 | 99.293 | 90 | 99.293 | 129 | 99.293 | 135
99.31 | 96 | 99.31 | 94 | 99.31 | 126 | 99.31 | 141
99.327 | 97 | 99.327 | 99 | 99.327 | 132 | 99.327 | 138
99.344 | 96 | 99.344 | 93 | 99.344 | 133 | 99.344 | 129
99.361 | 95 | 99.361 | 99 | 99.361 | 144 | 99.361 | 148
99.378 | 86 | 99.378 | 93 | 99.378 | 124 | 99.378 | 124
99.395 | 99 | 99.395 | 93 | 99.395 | 112 | 99.395 | 133
99.412 | 106 | 99.412 | 103 | 99.412 | 128 | 99.412 | 123
99.429 | 91 | 99.429 | 87 | 99.429 | 112 | 99.429 | 119
99.446 | 108 | 99.446 | 88 | 99.446 | 120 | 99.446 | 131
99.463 | 107 | 99.463 | 89 | 99.463 | 137 | 99.463 | 117
99.48 | 112 | 99.48 | 93 | 99.48 | 116 | 99.48 | 138
99.497 | 106 | 99.497 | 93 | 99.497 | 137 | 99.497 | 128
99.514 | 98 | 99.514 | 89 | 99.514 | 126 | 99.514 | 136
99.531 | 105 | 99.531 | 93 | 99.531 | 117 | 99.531 | 126
99.548 | 107 | 99.548 | 90 | 99.548 | 123 | 99.548 | 118
99.565 | 108 | 99.565 | 79 | 99.565 | 117 | 99.565 | 138
99.582 | 104 | 99.582 | 92 | 99.582 | 124 | 99.582 | 140
99.599 | 103 | 99.599 | 86 | 99.599 | 127 | 99.599 | 136
99.616 | 109 | 99.616 | 100 | 99.616 | 120 | 99.616 | 121
99.633 | 110 | 99.633 | 89 | 99.633 | 127 | 99.633 | 114
99.65 | 108 | 99.65 | 97 | 99.65 | 114 | 99.65 | 123
99.667 | 100 | 99.667 | 92 | 99.667 | 116 | 99.667 | 122
99.684 | 102 | 99.684 | 97 | 99.684 | 113 | 99.684 | 129
99.701 | 94 | 99.701 | 96 | 99.701 | 119 | 99.701 | 139
99.718 | 95 | 99.718 | 102 | 99.718 | 118 | 99.718 | 136
99.735 | 94 | 99.735 | 109 | 99.735 | 110 | 99.735 | 129
99.752 | 93 | 99.752 | 100 | 99.752 | 119 | 99.752 | 125
99.769 | 91 | 99.769 | 98 | 99.769 | 120 | 99.769 | 128
99.786 | 98 | 99.786 | 99 | 99.786 | 111 | 99.786 | 128
99.803 | 99 | 99.803 | 93 | 99.803 | 115 | 99.803 | 133
99.82 | 96 | 99.82 | 94 | 99.82 | 125 | 99.82 | 133
99.837 | 93 | 99.837 | 96 | 99.837 | 122 | 99.837 | 132
99.854 | 104 | 99.854 | 98 | 99.854 | 114 | 99.854 | 128
99.871 | 97 | 99.871 | 98 | 99.871 | 118 | 99.871 | 117
99.888 | 89 | 99.888 | 97 | 99.888 | 121 | 99.888 | 121
99.905 | 93 | 99.905 | 90 | 99.905 | 128 | 99.905 | 126
99.922 | 88 | 99.922 | 89 | 99.922 | 131 | 99.922 | 128
99.939 | 92 | 99.939 | 92 | 99.939 | 124 | 99.939 | 129
99.956 | 98 | 99.956 | 89 | 99.956 | 118 | 99.956 | 127
99.973 | 90 | 99.973 | 90 | 99.973 | 124 | 99.973 | 129
99.99 | 91 | 99.99 | 95 | 99.99 | 125 | 99.99 | 132
100.007 | 90 | 100.007 | 94 | 100.007 | 120 | 100.007 | 126
100.024 | 83 | 100.024 | 82 | 100.024 | 121 | 100.024 | 128
100.041 | 84 | 100.041 | 88 | 100.041 | 112 | 100.041 | 136
100.058 | 85 | 100.058 | 98 | 100.058 | 113 | 100.058 | 128
100.075 | 91 | 100.075 | 102 | 100.075 | 118 | 100.075 | 121
100.092 | 84 | 100.092 | 102 | 100.092 | 118 | 100.092 | 128
100.109 | 81 | 100.109 | 94 | 100.109 | 117 | 100.109 | 126
100.126 | 79 | 100.126 | 85 | 100.126 | 124 | 100.126 | 118
100.143 | 88 | 100.143 | 88 | 100.143 | 116 | 100.143 | 126
100.16 | 88 | 100.16 | 92 | 100.16 | 117 | 100.16 | 128
100.177 | 90 | 100.177 | 91 | 100.177 | 125 | 100.177 | 127
100.194 | 92 | 100.194 | 92 | 100.194 | 111 | 100.194 | 130
100.211 | 86 | 100.211 | 95 | 100.211 | 121 | 100.211 | 133
100.228 | 80 | 100.228 | 96 | 100.228 | 120 | 100.228 | 136
100.245 | 73 | 100.245 | 97 | 100.245 | 125 | 100.245 | 133
100.262 | 84 | 100.262 | 90 | 100.262 | 129 | 100.262 | 125
100.279 | 81 | 100.279 | 96 | 100.279 | 119 | 100.279 | 130
100.296 | 83 | 100.296 | 81 | 100.296 | 125 | 100.296 | 123
100.313 | 82 | 100.313 | 97 | 100.313 | 124 | 100.313 | 123
100.33 | 76 | 100.33 | 104 | 100.33 | 114 | 100.33 | 120
100.347 | 83 | 100.347 | 91 | 100.347 | 119 | 100.347 | 125
100.364 | 82 | 100.364 | 94 | 100.364 | 108 | 100.364 | 131
100.381 | 85 | 100.381 | 98 | 100.381 | 117 | 100.381 | 124
100.398 | 73 | 100.398 | 81 | 100.398 | 113 | 100.398 | 126
100.415 | 77 | 100.415 | 80 | 100.415 | 97 | 100.415 | 128
100.432 | 80 | 100.432 | 89 | 100.432 | 122 | 100.432 | 133
100.449 | 77 | 100.449 | 86 | 100.449 | 125 | 100.449 | 132
100.466 | 73 | 100.466 | 97 | 100.466 | 128 | 100.466 | 128
100.483 | 72 | 100.483 | 110 | 100.483 | 108 | 100.483 | 124
100.5 | 76 | 100.5 | 96 | 100.5 | 122 | 100.5 | 146
100.517 | 77 | 100.517 | 81 | 100.517 | 108 | 100.517 | 136
100.534 | 79 | 100.534 | 80 | 100.534 | 127 | 100.534 | 124
100.551 | 76 | 100.551 | 85 | 100.551 | 125 | 100.551 | 124
100.568 | 84 | 100.568 | 86 | 100.568 | 115 | 100.568 | 132
100.585 | 82 | 100.585 | 85 | 100.585 | 111 | 100.585 | 128
100.602 | 84 | 100.602 | 93 | 100.602 | 110 | 100.602 | 122
100.619 | 77 | 100.619 | 93 | 100.619 | 102 | 100.619 | 123
100.636 | 79 | 100.636 | 88 | 100.636 | 113 | 100.636 | 129
100.653 | 78 | 100.653 | 87 | 100.653 | 107 | 100.653 | 127
100.67 | 76 | 100.67 | 93 | 100.67 | 115 | 100.67 | 124
100.687 | 72 | 100.687 | 87 | 100.687 | 110 | 100.687 | 104
100.704 | 76 | 100.704 | 86 | 100.704 | 111 | 100.704 | 104
100.721 | 76 | 100.721 | 78 | 100.721 | 124 | 100.721 | 118
100.738 | 81 | 100.738 | 83 | 100.738 | 115 | 100.738 | 118
100.755 | 77 | 100.755 | 84 | 100.755 | 113 | 100.755 | 117
100.772 | 71 | 100.772 | 88 | 100.772 | 122 | 100.772 | 122
100.789 | 77 | 100.789 | 98 | 100.789 | 118 | 100.789 | 120
100.806 | 76 | 100.806 | 95 | 100.806 | 103 | 100.806 | 120
100.823 | 71 | 100.823 | 91 | 100.823 | 114 | 100.823 | 121
100.84 | 71 | 100.84 | 88 | 100.84 | 119 | 100.84 | 121
100.857 | 78 | 100.857 | 80 | 100.857 | 116 | 100.857 | 120
100.874 | 80 | 100.874 | 91 | 100.874 | 115 | 100.874 | 121
100.891 | 70 | 100.891 | 89 | 100.891 | 108 | 100.891 | 124
100.908 | 73 | 100.908 | 80 | 100.908 | 109 | 100.908 | 129
100.925 | 81 | 100.925 | 81 | 100.925 | 109 | 100.925 | 123
100.942 | 75 | 100.942 | 84 | 100.942 | 123 | 100.942 | 119
100.959 | 74 | 100.959 | 84 | 100.959 | 131 | 100.959 | 127
100.976 | 76 | 100.976 | 85 | 100.976 | 115 | 100.976 | 131
100.993 | 73 | 100.993 | 83 | 100.993 | 117 | 100.993 | 132
101.01 | 73 | 101.01 | 90 | 101.01 | 116 | 101.01 | 127
101.027 | 71 | 101.027 | 84 | 101.027 | 104 | 101.027 | 125
101.044 | 74 | 101.044 | 84 | 101.044 | 98 | 101.044 | 127
101.061 | 73 | 101.061 | 90 | 101.061 | 103 | 101.061 | 128
101.078 | 75 | 101.078 | 98 | 101.078 | 105 | 101.078 | 124
101.095 | 73 | 101.095 | 92 | 101.095 | 104 | 101.095 | 122
101.112 | 72 | 101.112 | 84 | 101.112 | 107 | 101.112 | 121
101.129 | 74 | 101.129 | 84 | 101.129 | 113 | 101.129 | 131
101.146 | 66 | 101.146 | 93 | 101.146 | 117 | 101.146 | 123
101.163 | 73 | 101.163 | 82 | 101.163 | 108 | 101.163 | 130
101.18 | 72 | 101.18 | 89 | 101.18 | 108 | 101.18 | 120
101.197 | 70 | 101.197 | 95 | 101.197 | 114 | 101.197 | 139
101.214 | 71 | 101.214 | 84 | 101.214 | 109 | 101.214 | 128
101.231 | 68 | 101.231 | 90 | 101.231 | 105 | 101.231 | 117
101.248 | 69 | 101.248 | 80 | 101.248 | 106 | 101.248 | 125
101.265 | 69 | 101.265 | 99 | 101.265 | 106 | 101.265 | 121
101.282 | 77 | 101.282 | 85 | 101.282 | 106 | 101.282 | 122
101.299 | 74 | 101.299 | 81 | 101.299 | 112 | 101.299 | 125
101.316 | 75 | 101.316 | 77 | 101.316 | 115 | 101.316 | 125
101.333 | 65 | 101.333 | 88 | 101.333 | 121 | 101.333 | 120
101.35 | 72 | 101.35 | 96 | 101.35 | 103 | 101.35 | 131
101.367 | 70 | 101.367 | 90 | 101.367 | 100 | 101.367 | 131
101.384 | 70 | 101.384 | 83 | 101.384 | 120 | 101.384 | 118
101.401 | 72 | 101.401 | 83 | 101.401 | 109 | 101.401 | 115
101.418 | 69 | 101.418 | 94 | 101.418 | 125 | 101.418 | 110
101.435 | 62 | 101.435 | 87 | 101.435 | 103 | 101.435 | 117
101.452 | 67 | 101.452 | 87 | 101.452 | 105 | 101.452 | 131
101.469 | 74 | 101.469 | 89 | 101.469 | 120 | 101.469 | 128
101.486 | 75 | 101.486 | 93 | 101.486 | 124 | 101.486 | 134
101.503 | 73 | 101.503 | 85 | 101.503 | 120 | 101.503 | 120
101.52 | 76 | 101.52 | 94 | 101.52 | 106 | 101.52 | 99
101.537 | 67 | 101.537 | 86 | 101.537 | 106 | 101.537 | 127
101.554 | 73 | 101.554 | 83 | 101.554 | 102 | 101.554 | 125
101.571 | 70 | 101.571 | 78 | 101.571 | 110 | 101.571 | 128
101.588 | 74 | 101.588 | 93 | 101.588 | 105 | 101.588 | 119
101.605 | 80 | 101.605 | 88 | 101.605 | 105 | 101.605 | 112
101.622 | 81 | 101.622 | 96 | 101.622 | 114 | 101.622 | 126
101.639 | 82 | 101.639 | 92 | 101.639 | 108 | 101.639 | 124
101.656 | 76 | 101.656 | 90 | 101.656 | 109 | 101.656 | 130
101.673 | 82 | 101.673 | 87 | 101.673 | 110 | 101.673 | 127
101.69 | 84 | 101.69 | 88 | 101.69 | 117 | 101.69 | 140
101.707 | 89 | 101.707 | 83 | 101.707 | 116 | 101.707 | 119
101.724 | 81 | 101.724 | 82 | 101.724 | 116 | 101.724 | 116
101.741 | 77 | 101.741 | 98 | 101.741 | 108 | 101.741 | 132
101.758 | 76 | 101.758 | 89 | 101.758 | 115 | 101.758 | 129
101.775 | 72 | 101.775 | 89 | 101.775 | 112 | 101.775 | 123
101.792 | 66 | 101.792 | 94 | 101.792 | 108 | 101.792 | 123
101.809 | 68 | 101.809 | 84 | 101.809 | 115 | 101.809 | 117
101.826 | 70 | 101.826 | 80 | 101.826 | 113 | 101.826 | 117
101.843 | 73 | 101.843 | 83 | 101.843 | 112 | 101.843 | 114
101.86 | 73 | 101.86 | 92 | 101.86 | 114 | 101.86 | 110
101.877 | 72 | 101.877 | 86 | 101.877 | 114 | 101.877 | 118
101.894 | 69 | 101.894 | 86 | 101.894 | 102 | 101.894 | 114
101.911 | 64 | 101.911 | 90 | 101.911 | 99 | 101.911 | 111
101.928 | 66 | 101.928 | 85 | 101.928 | 107 | 101.928 | 115
101.945 | 73 | 101.945 | 85 | 101.945 | 106 | 101.945 | 113
101.962 | 72 | 101.962 | 85 | 101.962 | 110 | 101.962 | 118
101.979 | 63 | 101.979 | 82 | 101.979 | 116 | 101.979 | 114
101.996 | 64 | 101.996 | 81 | 101.996 | 106 | 101.996 | 123
102.013 | 66 | 102.013 | 84 | 102.013 | 110 | 102.013 | 116
102.03 | 69 | 102.03 | 93 | 102.03 | 109 | 102.03 | 122
102.047 | 71 | 102.047 | 86 | 102.047 | 108 | 102.047 | 125
102.064 | 71 | 102.064 | 90 | 102.064 | 113 | 102.064 | 126
102.081 | 69 | 102.081 | 85 | 102.081 | 120 | 102.081 | 124
102.098 | 68 | 102.098 | 83 | 102.098 | 116 | 102.098 | 118
102.115 | 72 | 102.115 | 84 | 102.115 | 113 | 102.115 | 120
102.132 | 69 | 102.132 | 81 | 102.132 | 114 | 102.132 | 122
102.149 | 70 | 102.149 | 82 | 102.149 | 101 | 102.149 | 119
102.166 | 67 | 102.166 | 86 | 102.166 | 106 | 102.166 | 110
102.183 | 74 | 102.183 | 86 | 102.183 | 98 | 102.183 | 124
102.2 | 64 | 102.2 | 80 | 102.2 | 113 | 102.2 | 122
102.217 | 61 | 102.217 | 82 | 102.217 | 99 | 102.217 | 115
102.234 | 60 | 102.234 | 85 | 102.234 | 109 | 102.234 | 115
102.251 | 62 | 102.251 | 85 | 102.251 | 107 | 102.251 | 111
102.268 | 66 | 102.268 | 83 | 102.268 | 90 | 102.268 | 113
102.285 | 65 | 102.285 | 77 | 102.285 | 110 | 102.285 | 116
102.302 | 70 | 102.302 | 77 | 102.302 | 114 | 102.302 | 120
102.319 | 60 | 102.319 | 102 | 102.319 | 116 | 102.319 | 112
102.336 | 64 | 102.336 | 92 | 102.336 | 115 | 102.336 | 122
102.353 | 67 | 102.353 | 89 | 102.353 | 104 | 102.353 | 135
102.37 | 66 | 102.37 | 87 | 102.37 | 103 | 102.37 | 119
102.387 | 72 | 102.387 | 70 | 102.387 | 114 | 102.387 | 120
102.404 | 70 | 102.404 | 88 | 102.404 | 101 | 102.404 | 116
102.421 | 70 | 102.421 | 73 | 102.421 | 121 | 102.421 | 117
102.438 | 58 | 102.438 | 85 | 102.438 | 112 | 102.438 | 119
102.455 | 66 | 102.455 | 82 | 102.455 | 114 | 102.455 | 119
102.472 | 62 | 102.472 | 91 | 102.472 | 93 | 102.472 | 119
102.489 | 56 | 102.489 | 81 | 102.489 | 99 | 102.489 | 105
102.506 | 67 | 102.506 | 69 | 102.506 | 109 | 102.506 | 127
102.523 | 63 | 102.523 | 87 | 102.523 | 108 | 102.523 | 124
102.54 | 64 | 102.54 | 76 | 102.54 | 103 | 102.54 | 108
102.557 | 65 | 102.557 | 84 | 102.557 | 98 | 102.557 | 113
102.574 | 66 | 102.574 | 86 | 102.574 | 109 | 102.574 | 116
102.591 | 61 | 102.591 | 84 | 102.591 | 104 | 102.591 | 123
102.608 | 60 | 102.608 | 70 | 102.608 | 100 | 102.608 | 116
102.625 | 60 | 102.625 | 77 | 102.625 | 106 | 102.625 | 118
102.642 | 62 | 102.642 | 89 | 102.642 | 104 | 102.642 | 123
102.659 | 62 | 102.659 | 77 | 102.659 | 107 | 102.659 | 114
102.676 | 62 | 102.676 | 81 | 102.676 | 107 | 102.676 | 118
102.693 | 60 | 102.693 | 82 | 102.693 | 114 | 102.693 | 127
102.71 | 61 | 102.71 | 85 | 102.71 | 105 | 102.71 | 119
102.727 | 59 | 102.727 | 91 | 102.727 | 120 | 102.727 | 113
102.744 | 62 | 102.744 | 87 | 102.744 | 122 | 102.744 | 107
102.761 | 64 | 102.761 | 80 | 102.761 | 113 | 102.761 | 106
102.778 | 62 | 102.778 | 87 | 102.778 | 106 | 102.778 | 111
102.795 | 64 | 102.795 | 89 | 102.795 | 110 | 102.795 | 115
102.812 | 63 | 102.812 | 87 | 102.812 | 111 | 102.812 | 106
102.829 | 68 | 102.829 | 80 | 102.829 | 107 | 102.829 | 115
102.846 | 68 | 102.846 | 68 | 102.846 | 94 | 102.846 | 120
102.863 | 64 | 102.863 | 73 | 102.863 | 102 | 102.863 | 114
102.88 | 67 | 102.88 | 77 | 102.88 | 110 | 102.88 | 104
102.897 | 64 | 102.897 | 77 | 102.897 | 111 | 102.897 | 110
102.914 | 63 | 102.914 | 81 | 102.914 | 103 | 102.914 | 113
102.931 | 68 | 102.931 | 84 | 102.931 | 113 | 102.931 | 104
102.948 | 68 | 102.948 | 82 | 102.948 | 106 | 102.948 | 114
102.965 | 63 | 102.965 | 75 | 102.965 | 95 | 102.965 | 119
102.982 | 68 | 102.982 | 74 | 102.982 | 97 | 102.982 | 116
102.999 | 63 | 102.999 | 90 | 102.999 | 103 | 102.999 | 111
103.016 | 59 | 103.016 | 90 | 103.016 | 110 | 103.016 | 108
103.033 | 60 | 103.033 | 85 | 103.033 | 100 | 103.033 | 115
103.05 | 64 | 103.05 | 88 | 103.05 | 97 | 103.05 | 115
103.067 | 67 | 103.067 | 95 | 103.067 | 108 | 103.067 | 126
103.084 | 70 | 103.084 | 82 | 103.084 | 110 | 103.084 | 135
103.101 | 75 | 103.101 | 79 | 103.101 | 110 | 103.101 | 123
103.118 | 72 | 103.118 | 90 | 103.118 | 101 | 103.118 | 116
103.135 | 69 | 103.135 | 88 | 103.135 | 100 | 103.135 | 106
103.152 | 67 | 103.152 | 76 | 103.152 | 106 | 103.152 | 126
103.169 | 71 | 103.169 | 83 | 103.169 | 108 | 103.169 | 121
103.186 | 68 | 103.186 | 88 | 103.186 | 107 | 103.186 | 126
103.203 | 69 | 103.203 | 87 | 103.203 | 113 | 103.203 | 109
103.22 | 69 | 103.22 | 78 | 103.22 | 104 | 103.22 | 109
103.237 | 79 | 103.237 | 76 | 103.237 | 110 | 103.237 | 104
103.254 | 74 | 103.254 | 84 | 103.254 | 111 | 103.254 | 106
103.271 | 72 | 103.271 | 78 | 103.271 | 105 | 103.271 | 104
103.288 | 70 | 103.288 | 87 | 103.288 | 107 | 103.288 | 123
103.305 | 61 | 103.305 | 82 | 103.305 | 115 | 103.305 | 115
103.322 | 72 | 103.322 | 69 | 103.322 | 111 | 103.322 | 105
103.339 | 82 | 103.339 | 87 | 103.339 | 104 | 103.339 | 107
103.356 | 78 | 103.356 | 80 | 103.356 | 120 | 103.356 | 109
103.373 | 74 | 103.373 | 81 | 103.373 | 103 | 103.373 | 114
103.39 | 82 | 103.39 | 99 | 103.39 | 101 | 103.39 | 118
103.407 | 68 | 103.407 | 72 | 103.407 | 90 | 103.407 | 114
103.424 | 75 | 103.424 | 79 | 103.424 | 99 | 103.424 | 99
103.441 | 69 | 103.441 | 89 | 103.441 | 107 | 103.441 | 122
103.458 | 73 | 103.458 | 71 | 103.458 | 99 | 103.458 | 114
103.475 | 77 | 103.475 | 80 | 103.475 | 113 | 103.475 | 118
103.492 | 78 | 103.492 | 80 | 103.492 | 116 | 103.492 | 124
103.509 | 72 | 103.509 | 77 | 103.509 | 111 | 103.509 | 103
103.526 | 72 | 103.526 | 93 | 103.526 | 102 | 103.526 | 106
103.543 | 78 | 103.543 | 90 | 103.543 | 103 | 103.543 | 106
103.56 | 75 | 103.56 | 87 | 103.56 | 107 | 103.56 | 113
103.577 | 76 | 103.577 | 85 | 103.577 | 98 | 103.577 | 106
103.594 | 77 | 103.594 | 84 | 103.594 | 106 | 103.594 | 115
103.611 | 77 | 103.611 | 95 | 103.611 | 100 | 103.611 | 118
103.628 | 75 | 103.628 | 89 | 103.628 | 107 | 103.628 | 115
103.645 | 79 | 103.645 | 78 | 103.645 | 106 | 103.645 | 113
103.662 | 78 | 103.662 | 77 | 103.662 | 109 | 103.662 | 111
103.679 | 79 | 103.679 | 78 | 103.679 | 104 | 103.679 | 109
103.696 | 76 | 103.696 | 88 | 103.696 | 109 | 103.696 | 101
103.713 | 73 | 103.713 | 96 | 103.713 | 107 | 103.713 | 107
103.73 | 78 | 103.73 | 95 | 103.73 | 115 | 103.73 | 114
103.747 | 85 | 103.747 | 91 | 103.747 | 122 | 103.747 | 115
103.764 | 83 | 103.764 | 82 | 103.764 | 116 | 103.764 | 104
103.781 | 78 | 103.781 | 80 | 103.781 | 106 | 103.781 | 100
103.798 | 77 | 103.798 | 85 | 103.798 | 104 | 103.798 | 108
103.815 | 85 | 103.815 | 89 | 103.815 | 106 | 103.815 | 114
103.832 | 86 | 103.832 | 91 | 103.832 | 107 | 103.832 | 105
103.849 | 82 | 103.849 | 87 | 103.849 | 106 | 103.849 | 99
103.866 | 82 | 103.866 | 81 | 103.866 | 106 | 103.866 | 104
103.883 | 79 | 103.883 | 80 | 103.883 | 108 | 103.883 | 104
103.9 | 80 | 103.9 | 84 | 103.9 | 120 | 103.9 | 122
103.917 | 80 | 103.917 | 86 | 103.917 | 115 | 103.917 | 125
103.934 | 85 | 103.934 | 91 | 103.934 | 106 | 103.934 | 109
103.951 | 87 | 103.951 | 88 | 103.951 | 103 | 103.951 | 111
103.968 | 86 | 103.968 | 81 | 103.968 | 102 | 103.968 | 133
103.985 | 86 | 103.985 | 81 | 103.985 | 111 | 103.985 | 127
104.002 | 87 | 104.002 | 90 | 104.002 | 105 | 104.002 | 113
104.019 | 83 | 104.019 | 84 | 104.019 | 102 | 104.019 | 116
104.036 | 85 | 104.036 | 81 | 104.036 | 111 | 104.036 | 113
104.053 | 84 | 104.053 | 84 | 104.053 | 104 | 104.053 | 112
104.07 | 82 | 104.07 | 93 | 104.07 | 98 | 104.07 | 113
104.087 | 84 | 104.087 | 94 | 104.087 | 107 | 104.087 | 123
104.104 | 90 | 104.104 | 91 | 104.104 | 109 | 104.104 | 111
104.121 | 89 | 104.121 | 80 | 104.121 | 126 | 104.121 | 113
104.138 | 83 | 104.138 | 84 | 104.138 | 114 | 104.138 | 106
104.155 | 89 | 104.155 | 78 | 104.155 | 105 | 104.155 | 110
104.172 | 82 | 104.172 | 85 | 104.172 | 119 | 104.172 | 104
104.189 | 85 | 104.189 | 85 | 104.189 | 118 | 104.189 | 110
104.206 | 90 | 104.206 | 99 | 104.206 | 100 | 104.206 | 118
104.223 | 83 | 104.223 | 88 | 104.223 | 105 | 104.223 | 120
104.24 | 83 | 104.24 | 91 | 104.24 | 110 | 104.24 | 110
104.257 | 81 | 104.257 | 90 | 104.257 | 111 | 104.257 | 106
104.274 | 78 | 104.274 | 88 | 104.274 | 105 | 104.274 | 114
104.291 | 80 | 104.291 | 85 | 104.291 | 117 | 104.291 | 102
104.308 | 79 | 104.308 | 85 | 104.308 | 104 | 104.308 | 117
104.325 | 84 | 104.325 | 92 | 104.325 | 113 | 104.325 | 114
104.342 | 85 | 104.342 | 91 | 104.342 | 96 | 104.342 | 94
104.359 | 91 | 104.359 | 86 | 104.359 | 119 | 104.359 | 112
104.376 | 75 | 104.376 | 94 | 104.376 | 103 | 104.376 | 96
104.393 | 80 | 104.393 | 100 | 104.393 | 117 | 104.393 | 107
104.41 | 75 | 104.41 | 91 | 104.41 | 101 | 104.41 | 104
104.427 | 86 | 104.427 | 87 | 104.427 | 112 | 104.427 | 106
104.444 | 84 | 104.444 | 78 | 104.444 | 112 | 104.444 | 111
104.461 | 79 | 104.461 | 86 | 104.461 | 107 | 104.461 | 111
104.478 | 86 | 104.478 | 86 | 104.478 | 111 | 104.478 | 107
104.495 | 83 | 104.495 | 81 | 104.495 | 111 | 104.495 | 101
104.512 | 84 | 104.512 | 93 | 104.512 | 105 | 104.512 | 101
104.529 | 86 | 104.529 | 90 | 104.529 | 102 | 104.529 | 117
104.546 | 82 | 104.546 | 89 | 104.546 | 104 | 104.546 | 114
104.563 | 83 | 104.563 | 86 | 104.563 | 107 | 104.563 | 112
104.58 | 79 | 104.58 | 86 | 104.58 | 111 | 104.58 | 106
104.597 | 85 | 104.597 | 99 | 104.597 | 107 | 104.597 | 107
104.614 | 85 | 104.614 | 107 | 104.614 | 112 | 104.614 | 105
104.631 | 93 | 104.631 | 87 | 104.631 | 101 | 104.631 | 102
104.648 | 84 | 104.648 | 90 | 104.648 | 109 | 104.648 | 113
104.665 | 85 | 104.665 | 88 | 104.665 | 105 | 104.665 | 128
104.682 | 82 | 104.682 | 94 | 104.682 | 110 | 104.682 | 110
104.699 | 80 | 104.699 | 92 | 104.699 | 105 | 104.699 | 104
104.716 | 88 | 104.716 | 89 | 104.716 | 106 | 104.716 | 110
104.733 | 89 | 104.733 | 87 | 104.733 | 106 | 104.733 | 112
104.75 | 87 | 104.75 | 91 | 104.75 | 107 | 104.75 | 110
104.767 | 91 | 104.767 | 94 | 104.767 | 101 | 104.767 | 112
104.784 | 86 | 104.784 | 93 | 104.784 | 99 | 104.784 | 118
104.801 | 85 | 104.801 | 92 | 104.801 | 107 | 104.801 | 107
104.818 | 93 | 104.818 | 86 | 104.818 | 112 | 104.818 | 108
104.835 | 90 | 104.835 | 88 | 104.835 | 110 | 104.835 | 112
104.852 | 86 | 104.852 | 87 | 104.852 | 108 | 104.852 | 106
104.869 | 87 | 104.869 | 86 | 104.869 | 113 | 104.869 | 105
104.886 | 92 | 104.886 | 88 | 104.886 | 112 | 104.886 | 108
104.903 | 97 | 104.903 | 83 | 104.903 | 107 | 104.903 | 112
104.92 | 101 | 104.92 | 76 | 104.92 | 105 | 104.92 | 106
104.937 | 105 | 104.937 | 81 | 104.937 | 111 | 104.937 | 95
104.954 | 101 | 104.954 | 86 | 104.954 | 110 | 104.954 | 99
104.971 | 95 | 104.971 | 91 | 104.971 | 111 | 104.971 | 107
104.988 | 95 | 104.988 | 90 | 104.988 | 110 | 104.988 | 111
105.005 | 91 | 105.005 | 90 | 105.005 | 111 | 105.005 | 121
105.022 | 90 | 105.022 | 91 | 105.022 | 120 | 105.022 | 115
105.039 | 94 | 105.039 | 100 | 105.039 | 123 | 105.039 | 109
105.056 | 95 | 105.056 | 95 | 105.056 | 118 | 105.056 | 110
105.073 | 103 | 105.073 | 93 | 105.073 | 109 | 105.073 | 111
105.09 | 108 | 105.09 | 92 | 105.09 | 112 | 105.09 | 105
105.107 | 97 | 105.107 | 84 | 105.107 | 106 | 105.107 | 109
105.124 | 94 | 105.124 | 98 | 105.124 | 112 | 105.124 | 112
105.141 | 91 | 105.141 | 94 | 105.141 | 102 | 105.141 | 105
105.158 | 94 | 105.158 | 90 | 105.158 | 113 | 105.158 | 107
105.175 | 97 | 105.175 | 93 | 105.175 | 119 | 105.175 | 119
105.192 | 96 | 105.192 | 99 | 105.192 | 110 | 105.192 | 117
105.209 | 95 | 105.209 | 93 | 105.209 | 112 | 105.209 | 108
105.226 | 92 | 105.226 | 95 | 105.226 | 118 | 105.226 | 116
105.243 | 102 | 105.243 | 87 | 105.243 | 103 | 105.243 | 122
105.26 | 107 | 105.26 | 90 | 105.26 | 102 | 105.26 | 119
105.277 | 102 | 105.277 | 92 | 105.277 | 93 | 105.277 | 107
105.294 | 91 | 105.294 | 97 | 105.294 | 102 | 105.294 | 101
105.311 | 96 | 105.311 | 96 | 105.311 | 115 | 105.311 | 110
105.328 | 99 | 105.328 | 105 | 105.328 | 114 | 105.328 | 107
105.345 | 95 | 105.345 | 82 | 105.345 | 111 | 105.345 | 128
105.362 | 88 | 105.362 | 97 | 105.362 | 108 | 105.362 | 108
105.379 | 103 | 105.379 | 84 | 105.379 | 112 | 105.379 | 113
105.396 | 104 | 105.396 | 95 | 105.396 | 121 | 105.396 | 102
105.413 | 92 | 105.413 | 86 | 105.413 | 115 | 105.413 | 101
105.43 | 97 | 105.43 | 88 | 105.43 | 95 | 105.43 | 104
105.447 | 94 | 105.447 | 81 | 105.447 | 107 | 105.447 | 103
105.464 | 95 | 105.464 | 94 | 105.464 | 112 | 105.464 | 111
105.481 | 96 | 105.481 | 87 | 105.481 | 121 | 105.481 | 102
105.498 | 93 | 105.498 | 86 | 105.498 | 115 | 105.498 | 115
105.515 | 93 | 105.515 | 85 | 105.515 | 116 | 105.515 | 108
105.532 | 91 | 105.532 | 88 | 105.532 | 111 | 105.532 | 97
105.549 | 83 | 105.549 | 83 | 105.549 | 112 | 105.549 | 118
105.566 | 94 | 105.566 | 98 | 105.566 | 110 | 105.566 | 112
105.583 | 93 | 105.583 | 86 | 105.583 | 109 | 105.583 | 106
105.6 | 89 | 105.6 | 93 | 105.6 | 103 | 105.6 | 123
105.617 | 100 | 105.617 | 91 | 105.617 | 103 | 105.617 | 116
105.634 | 91 | 105.634 | 80 | 105.634 | 101 | 105.634 | 105
105.651 | 88 | 105.651 | 95 | 105.651 | 106 | 105.651 | 109
105.668 | 86 | 105.668 | 98 | 105.668 | 105 | 105.668 | 112
105.685 | 84 | 105.685 | 93 | 105.685 | 108 | 105.685 | 118
105.702 | 87 | 105.702 | 93 | 105.702 | 110 | 105.702 | 110
105.719 | 80 | 105.719 | 91 | 105.719 | 115 | 105.719 | 107
105.736 | 88 | 105.736 | 91 | 105.736 | 114 | 105.736 | 104
105.753 | 88 | 105.753 | 91 | 105.753 | 105 | 105.753 | 100
105.77 | 83 | 105.77 | 91 | 105.77 | 102 | 105.77 | 102
105.787 | 91 | 105.787 | 82 | 105.787 | 112 | 105.787 | 104
105.804 | 88 | 105.804 | 86 | 105.804 | 111 | 105.804 | 113
105.821 | 80 | 105.821 | 96 | 105.821 | 110 | 105.821 | 122
105.838 | 84 | 105.838 | 87 | 105.838 | 107 | 105.838 | 106
105.855 | 85 | 105.855 | 78 | 105.855 | 105 | 105.855 | 102
105.872 | 80 | 105.872 | 86 | 105.872 | 101 | 105.872 | 110
105.889 | 79 | 105.889 | 99 | 105.889 | 98 | 105.889 | 112
105.906 | 82 | 105.906 | 90 | 105.906 | 104 | 105.906 | 114
105.923 | 82 | 105.923 | 94 | 105.923 | 111 | 105.923 | 113
105.94 | 79 | 105.94 | 95 | 105.94 | 109 | 105.94 | 105
105.957 | 80 | 105.957 | 83 | 105.957 | 115 | 105.957 | 110
105.974 | 82 | 105.974 | 85 | 105.974 | 108 | 105.974 | 118
105.991 | 84 | 105.991 | 85 | 105.991 | 111 | 105.991 | 115
106.008 | 77 | 106.008 | 88 | 106.008 | 118 | 106.008 | 106
106.025 | 76 | 106.025 | 80 | 106.025 | 115 | 106.025 | 102
106.042 | 79 | 106.042 | 85 | 106.042 | 106 | 106.042 | 111
106.059 | 79 | 106.059 | 86 | 106.059 | 112 | 106.059 | 113
106.076 | 80 | 106.076 | 81 | 106.076 | 108 | 106.076 | 108
106.093 | 79 | 106.093 | 82 | 106.093 | 111 | 106.093 | 105
106.11 | 74 | 106.11 | 91 | 106.11 | 108 | 106.11 | 105
106.127 | 78 | 106.127 | 95 | 106.127 | 96 | 106.127 | 99
106.144 | 71 | 106.144 | 93 | 106.144 | 98 | 106.144 | 110
106.161 | 82 | 106.161 | 81 | 106.161 | 110 | 106.161 | 113
106.178 | 82 | 106.178 | 79 | 106.178 | 109 | 106.178 | 107
106.195 | 79 | 106.195 | 86 | 106.195 | 111 | 106.195 | 111
106.212 | 79 | 106.212 | 82 | 106.212 | 111 | 106.212 | 108
106.229 | 77 | 106.229 | 92 | 106.229 | 112 | 106.229 | 120
106.246 | 77 | 106.246 | 77 | 106.246 | 108 | 106.246 | 111
106.263 | 68 | 106.263 | 94 | 106.263 | 106 | 106.263 | 92
106.28 | 79 | 106.28 | 86 | 106.28 | 100 | 106.28 | 96
106.297 | 79 | 106.297 | 92 | 106.297 | 109 | 106.297 | 106
106.314 | 76 | 106.314 | 74 | 106.314 | 104 | 106.314 | 117
106.331 | 77 | 106.331 | 85 | 106.331 | 102 | 106.331 | 112
106.348 | 75 | 106.348 | 87 | 106.348 | 100 | 106.348 | 96
106.365 | 79 | 106.365 | 75 | 106.365 | 112 | 106.365 | 113
106.382 | 76 | 106.382 | 99 | 106.382 | 115 | 106.382 | 105
106.399 | 78 | 106.399 | 87 | 106.399 | 121 | 106.399 | 111
106.416 | 73 | 106.416 | 90 | 106.416 | 100 | 106.416 | 115
106.433 | 78 | 106.433 | 75 | 106.433 | 102 | 106.433 | 107
106.45 | 76 | 106.45 | 81 | 106.45 | 107 | 106.45 | 96
106.467 | 82 | 106.467 | 83 | 106.467 | 106 | 106.467 | 106
106.484 | 76 | 106.484 | 79 | 106.484 | 107 | 106.484 | 109
106.501 | 74 | 106.501 | 82 | 106.501 | 108 | 106.501 | 111
106.518 | 71 | 106.518 | 87 | 106.518 | 99 | 106.518 | 105
106.535 | 78 | 106.535 | 95 | 106.535 | 108 | 106.535 | 99
106.552 | 74 | 106.552 | 78 | 106.552 | 108 | 106.552 | 109
106.569 | 71 | 106.569 | 86 | 106.569 | 109 | 106.569 | 111
106.586 | 75 | 106.586 | 95 | 106.586 | 106 | 106.586 | 107
106.603 | 83 | 106.603 | 86 | 106.603 | 99 | 106.603 | 89
106.62 | 85 | 106.62 | 88 | 106.62 | 106 | 106.62 | 94
106.637 | 79 | 106.637 | 85 | 106.637 | 111 | 106.637 | 101
106.654 | 78 | 106.654 | 83 | 106.654 | 113 | 106.654 | 103
106.671 | 72 | 106.671 | 81 | 106.671 | 113 | 106.671 | 105
106.688 | 80 | 106.688 | 80 | 106.688 | 105 | 106.688 | 109
106.705 | 84 | 106.705 | 87 | 106.705 | 106 | 106.705 | 110
106.722 | 77 | 106.722 | 89 | 106.722 | 103 | 106.722 | 102
106.739 | 76 | 106.739 | 84 | 106.739 | 110 | 106.739 | 104
106.756 | 75 | 106.756 | 87 | 106.756 | 108 | 106.756 | 106
106.773 | 71 | 106.773 | 86 | 106.773 | 101 | 106.773 | 109
106.79 | 73 | 106.79 | 81 | 106.79 | 95 | 106.79 | 108
106.807 | 79 | 106.807 | 85 | 106.807 | 97 | 106.807 | 107
106.824 | 85 | 106.824 | 90 | 106.824 | 102 | 106.824 | 109
106.841 | 84 | 106.841 | 93 | 106.841 | 116 | 106.841 | 106
106.858 | 80 | 106.858 | 95 | 106.858 | 116 | 106.858 | 100
106.875 | 80 | 106.875 | 88 | 106.875 | 105 | 106.875 | 101
106.892 | 81 | 106.892 | 78 | 106.892 | 100 | 106.892 | 106
106.909 | 85 | 106.909 | 83 | 106.909 | 100 | 106.909 | 109
106.926 | 86 | 106.926 | 97 | 106.926 | 99 | 106.926 | 107
106.943 | 88 | 106.943 | 98 | 106.943 | 106 | 106.943 | 107
106.96 | 81 | 106.96 | 97 | 106.96 | 107 | 106.96 | 114
106.977 | 88 | 106.977 | 91 | 106.977 | 109 | 106.977 | 107
106.994 | 85 | 106.994 | 79 | 106.994 | 98 | 106.994 | 108
107.011 | 87 | 107.011 | 93 | 107.011 | 97 | 107.011 | 107
107.028 | 92 | 107.028 | 92 | 107.028 | 108 | 107.028 | 107
107.045 | 89 | 107.045 | 82 | 107.045 | 110 | 107.045 | 100
107.062 | 88 | 107.062 | 85 | 107.062 | 110 | 107.062 | 107
107.079 | 85 | 107.079 | 77 | 107.079 | 109 | 107.079 | 121
107.096 | 81 | 107.096 | 79 | 107.096 | 107 | 107.096 | 111
107.113 | 81 | 107.113 | 81 | 107.113 | 112 | 107.113 | 109
107.13 | 85 | 107.13 | 83 | 107.13 | 118 | 107.13 | 112
107.147 | 94 | 107.147 | 91 | 107.147 | 110 | 107.147 | 102
107.164 | 94 | 107.164 | 89 | 107.164 | 99 | 107.164 | 98
107.181 | 91 | 107.181 | 95 | 107.181 | 108 | 107.181 | 113
107.198 | 94 | 107.198 | 89 | 107.198 | 103 | 107.198 | 111
107.215 | 97 | 107.215 | 86 | 107.215 | 108 | 107.215 | 101
107.232 | 98 | 107.232 | 92 | 107.232 | 112 | 107.232 | 101
107.249 | 92 | 107.249 | 80 | 107.249 | 112 | 107.249 | 109
107.266 | 98 | 107.266 | 98 | 107.266 | 114 | 107.266 | 106
107.283 | 96 | 107.283 | 101 | 107.283 | 102 | 107.283 | 97
107.3 | 94 | 107.3 | 95 | 107.3 | 100 | 107.3 | 107
107.317 | 92 | 107.317 | 91 | 107.317 | 109 | 107.317 | 119
107.334 | 91 | 107.334 | 99 | 107.334 | 116 | 107.334 | 99
107.351 | 101 | 107.351 | 94 | 107.351 | 99 | 107.351 | 98
107.368 | 98 | 107.368 | 89 | 107.368 | 103 | 107.368 | 101
107.385 | 91 | 107.385 | 95 | 107.385 | 104 | 107.385 | 107
107.402 | 104 | 107.402 | 81 | 107.402 | 111 | 107.402 | 110
107.419 | 103 | 107.419 | 95 | 107.419 | 111 | 107.419 | 106
107.436 | 95 | 107.436 | 102 | 107.436 | 96 | 107.436 | 100
107.453 | 96 | 107.453 | 78 | 107.453 | 104 | 107.453 | 98
107.47 | 103 | 107.47 | 94 | 107.47 | 107 | 107.47 | 94
107.487 | 97 | 107.487 | 82 | 107.487 | 111 | 107.487 | 101
107.504 | 100 | 107.504 | 86 | 107.504 | 109 | 107.504 | 108
107.521 | 94 | 107.521 | 88 | 107.521 | 107 | 107.521 | 111
107.538 | 96 | 107.538 | 88 | 107.538 | 111 | 107.538 | 106
107.555 | 97 | 107.555 | 91 | 107.555 | 105 | 107.555 | 102
107.572 | 108 | 107.572 | 85 | 107.572 | 104 | 107.572 | 108
107.589 | 102 | 107.589 | 90 | 107.589 | 104 | 107.589 | 100
107.606 | 95 | 107.606 | 94 | 107.606 | 102 | 107.606 | 108
107.623 | 91 | 107.623 | 93 | 107.623 | 101 | 107.623 | 106
107.64 | 96 | 107.64 | 100 | 107.64 | 100 | 107.64 | 103
107.657 | 99 | 107.657 | 99 | 107.657 | 113 | 107.657 | 114
107.674 | 107 | 107.674 | 99 | 107.674 | 116 | 107.674 | 107
107.691 | 98 | 107.691 | 96 | 107.691 | 104 | 107.691 | 105
107.708 | 98 | 107.708 | 89 | 107.708 | 101 | 107.708 | 106
107.725 | 99 | 107.725 | 90 | 107.725 | 109 | 107.725 | 103
107.742 | 96 | 107.742 | 93 | 107.742 | 106 | 107.742 | 107
107.759 | 101 | 107.759 | 94 | 107.759 | 118 | 107.759 | 100
107.776 | 102 | 107.776 | 96 | 107.776 | 121 | 107.776 | 97
107.793 | 101 | 107.793 | 101 | 107.793 | 112 | 107.793 | 102
107.81 | 98 | 107.81 | 101 | 107.81 | 113 | 107.81 | 104
107.827 | 96 | 107.827 | 101 | 107.827 | 114 | 107.827 | 108
107.844 | 92 | 107.844 | 96 | 107.844 | 116 | 107.844 | 104
107.861 | 89 | 107.861 | 83 | 107.861 | 112 | 107.861 | 103
107.878 | 88 | 107.878 | 86 | 107.878 | 110 | 107.878 | 106
107.895 | 90 | 107.895 | 88 | 107.895 | 114 | 107.895 | 107
107.912 | 90 | 107.912 | 95 | 107.912 | 106 | 107.912 | 100
107.929 | 88 | 107.929 | 99 | 107.929 | 107 | 107.929 | 100
107.946 | 81 | 107.946 | 94 | 107.946 | 103 | 107.946 | 106
107.963 | 85 | 107.963 | 93 | 107.963 | 104 | 107.963 | 102
107.98 | 90 | 107.98 | 86 | 107.98 | 116 | 107.98 | 103
107.997 | 90 | 107.997 | 91 | 107.997 | 105 | 107.997 | 102
108.014 | 91 | 108.014 | 90 | 108.014 | 99 | 108.014 | 101
108.031 | 87 | 108.031 | 84 | 108.031 | 101 | 108.031 | 100
108.048 | 86 | 108.048 | 87 | 108.048 | 105 | 108.048 | 105
108.065 | 83 | 108.065 | 84 | 108.065 | 106 | 108.065 | 106
108.082 | 83 | 108.082 | 100 | 108.082 | 105 | 108.082 | 101
108.099 | 87 | 108.099 | 85 | 108.099 | 99 | 108.099 | 104
108.116 | 84 | 108.116 | 88 | 108.116 | 104 | 108.116 | 98
108.133 | 84 | 108.133 | 84 | 108.133 | 102 | 108.133 | 102
108.15 | 78 | 108.15 | 83 | 108.15 | 99 | 108.15 | 109
108.167 | 80 | 108.167 | 89 | 108.167 | 107 | 108.167 | 93
108.184 | 88 | 108.184 | 93 | 108.184 | 100 | 108.184 | 111
108.201 | 82 | 108.201 | 86 | 108.201 | 107 | 108.201 | 103
108.218 | 79 | 108.218 | 83 | 108.218 | 113 | 108.218 | 97
108.235 | 85 | 108.235 | 82 | 108.235 | 117 | 108.235 | 104
108.252 | 79 | 108.252 | 104 | 108.252 | 116 | 108.252 | 103
108.269 | 75 | 108.269 | 92 | 108.269 | 115 | 108.269 | 102
108.286 | 82 | 108.286 | 79 | 108.286 | 101 | 108.286 | 110
108.303 | 82 | 108.303 | 74 | 108.303 | 105 | 108.303 | 112
108.32 | 79 | 108.32 | 79 | 108.32 | 103 | 108.32 | 88
108.337 | 83 | 108.337 | 95 | 108.337 | 102 | 108.337 | 107
108.354 | 70 | 108.354 | 94 | 108.354 | 101 | 108.354 | 102
108.371 | 80 | 108.371 | 80 | 108.371 | 118 | 108.371 | 102
108.388 | 78 | 108.388 | 70 | 108.388 | 106 | 108.388 | 102
108.405 | 84 | 108.405 | 88 | 108.405 | 103 | 108.405 | 105
108.422 | 74 | 108.422 | 82 | 108.422 | 106 | 108.422 | 105
108.439 | 69 | 108.439 | 85 | 108.439 | 108 | 108.439 | 105
108.456 | 70 | 108.456 | 87 | 108.456 | 115 | 108.456 | 110
108.473 | 73 | 108.473 | 89 | 108.473 | 102 | 108.473 | 95
108.49 | 75 | 108.49 | 87 | 108.49 | 105 | 108.49 | 98
108.507 | 78 | 108.507 | 90 | 108.507 | 99 | 108.507 | 105
108.524 | 75 | 108.524 | 86 | 108.524 | 96 | 108.524 | 118
108.541 | 73 | 108.541 | 96 | 108.541 | 107 | 108.541 | 111
108.558 | 75 | 108.558 | 82 | 108.558 | 100 | 108.558 | 102
108.575 | 73 | 108.575 | 87 | 108.575 | 104 | 108.575 | 102
108.592 | 80 | 108.592 | 81 | 108.592 | 107 | 108.592 | 99
108.609 | 80 | 108.609 | 87 | 108.609 | 98 | 108.609 | 103
108.626 | 73 | 108.626 | 86 | 108.626 | 97 | 108.626 | 101
108.643 | 69 | 108.643 | 83 | 108.643 | 92 | 108.643 | 107
108.66 | 67 | 108.66 | 75 | 108.66 | 102 | 108.66 | 101
108.677 | 71 | 108.677 | 76 | 108.677 | 94 | 108.677 | 104
108.694 | 76 | 108.694 | 79 | 108.694 | 93 | 108.694 | 101
108.711 | 74 | 108.711 | 80 | 108.711 | 95 | 108.711 | 107
108.728 | 68 | 108.728 | 82 | 108.728 | 99 | 108.728 | 99
108.745 | 69 | 108.745 | 87 | 108.745 | 104 | 108.745 | 101
108.762 | 72 | 108.762 | 82 | 108.762 | 104 | 108.762 | 105
108.779 | 75 | 108.779 | 74 | 108.779 | 101 | 108.779 | 104
108.796 | 74 | 108.796 | 84 | 108.796 | 111 | 108.796 | 100
108.813 | 71 | 108.813 | 87 | 108.813 | 118 | 108.813 | 102
108.83 | 69 | 108.83 | 81 | 108.83 | 110 | 108.83 | 104
108.847 | 66 | 108.847 | 87 | 108.847 | 102 | 108.847 | 103
108.864 | 65 | 108.864 | 84 | 108.864 | 104 | 108.864 | 101
108.881 | 68 | 108.881 | 82 | 108.881 | 105 | 108.881 | 98
108.898 | 68 | 108.898 | 93 | 108.898 | 98 | 108.898 | 105
108.915 | 68 | 108.915 | 90 | 108.915 | 107 | 108.915 | 98
108.932 | 68 | 108.932 | 85 | 108.932 | 98 | 108.932 | 106
108.949 | 65 | 108.949 | 83 | 108.949 | 86 | 108.949 | 105
108.966 | 64 | 108.966 | 86 | 108.966 | 99 | 108.966 | 102
108.983 | 67 | 108.983 | 87 | 108.983 | 116 | 108.983 | 100
109 | 72 | 109 | 79 | 109 | 105 | 109 | 109
109.017 | 63 | 109.017 | 83 | 109.017 | 99 | 109.017 | 108
109.034 | 72 | 109.034 | 85 | 109.034 | 105 | 109.034 | 97
109.051 | 69 | 109.051 | 86 | 109.051 | 99 | 109.051 | 94
109.068 | 67 | 109.068 | 82 | 109.068 | 93 | 109.068 | 101
109.085 | 68 | 109.085 | 76 | 109.085 | 97 | 109.085 | 107
109.102 | 68 | 109.102 | 70 | 109.102 | 100 | 109.102 | 92
109.119 | 71 | 109.119 | 77 | 109.119 | 105 | 109.119 | 97
109.136 | 74 | 109.136 | 80 | 109.136 | 100 | 109.136 | 92
109.153 | 75 | 109.153 | 79 | 109.153 | 108 | 109.153 | 96
109.17 | 68 | 109.17 | 79 | 109.17 | 104 | 109.17 | 94
109.187 | 68 | 109.187 | 79 | 109.187 | 102 | 109.187 | 106
109.204 | 76 | 109.204 | 86 | 109.204 | 104 | 109.204 | 94
109.221 | 74 | 109.221 | 86 | 109.221 | 93 | 109.221 | 100
109.238 | 68 | 109.238 | 76 | 109.238 | 96 | 109.238 | 96
109.255 | 79 | 109.255 | 85 | 109.255 | 105 | 109.255 | 107
109.272 | 71 | 109.272 | 72 | 109.272 | 116 | 109.272 | 104
109.289 | 70 | 109.289 | 88 | 109.289 | 103 | 109.289 | 102
109.306 | 69 | 109.306 | 77 | 109.306 | 101 | 109.306 | 96
109.323 | 71 | 109.323 | 70 | 109.323 | 85 | 109.323 | 86
109.34 | 74 | 109.34 | 87 | 109.34 | 102 | 109.34 | 103
109.357 | 69 | 109.357 | 82 | 109.357 | 96 | 109.357 | 108
109.374 | 69 | 109.374 | 82 | 109.374 | 105 | 109.374 | 115
109.391 | 69 | 109.391 | 74 | 109.391 | 102 | 109.391 | 99
109.408 | 65 | 109.408 | 76 | 109.408 | 96 | 109.408 | 96
109.425 | 71 | 109.425 | 86 | 109.425 | 99 | 109.425 | 108
109.442 | 73 | 109.442 | 81 | 109.442 | 98 | 109.442 | 90
109.459 | 69 | 109.459 | 75 | 109.459 | 100 | 109.459 | 98
109.476 | 66 | 109.476 | 68 | 109.476 | 106 | 109.476 | 102
109.493 | 74 | 109.493 | 83 | 109.493 | 107 | 109.493 | 101
109.51 | 76 | 109.51 | 81 | 109.51 | 104 | 109.51 | 110
109.527 | 69 | 109.527 | 80 | 109.527 | 99 | 109.527 | 98
109.544 | 69 | 109.544 | 81 | 109.544 | 98 | 109.544 | 100
109.561 | 72 | 109.561 | 76 | 109.561 | 95 | 109.561 | 103
109.578 | 72 | 109.578 | 74 | 109.578 | 97 | 109.578 | 123
109.595 | 71 | 109.595 | 76 | 109.595 | 101 | 109.595 | 107
109.612 | 73 | 109.612 | 68 | 109.612 | 105 | 109.612 | 108
109.629 | 71 | 109.629 | 76 | 109.629 | 112 | 109.629 | 106
109.646 | 70 | 109.646 | 86 | 109.646 | 105 | 109.646 | 112
109.663 | 69 | 109.663 | 82 | 109.663 | 101 | 109.663 | 106
109.68 | 69 | 109.68 | 77 | 109.68 | 103 | 109.68 | 96
109.697 | 71 | 109.697 | 84 | 109.697 | 99 | 109.697 | 106
109.714 | 68 | 109.714 | 89 | 109.714 | 93 | 109.714 | 102
109.731 | 77 | 109.731 | 76 | 109.731 | 104 | 109.731 | 98
109.748 | 75 | 109.748 | 77 | 109.748 | 106 | 109.748 | 97
109.765 | 72 | 109.765 | 87 | 109.765 | 94 | 109.765 | 103
109.782 | 73 | 109.782 | 82 | 109.782 | 96 | 109.782 | 107
109.799 | 70 | 109.799 | 79 | 109.799 | 99 | 109.799 | 104
109.816 | 72 | 109.816 | 76 | 109.816 | 99 | 109.816 | 100
109.833 | 70 | 109.833 | 76 | 109.833 | 102 | 109.833 | 99
109.85 | 69 | 109.85 | 84 | 109.85 | 100 | 109.85 | 110
109.867 | 74 | 109.867 | 83 | 109.867 | 98 | 109.867 | 102
109.884 | 71 | 109.884 | 86 | 109.884 | 104 | 109.884 | 95
109.901 | 67 | 109.901 | 82 | 109.901 | 102 | 109.901 | 106
109.918 | 64 | 109.918 | 69 | 109.918 | 104 | 109.918 | 105
109.935 | 68 | 109.935 | 74 | 109.935 | 98 | 109.935 | 107
109.952 | 72 | 109.952 | 74 | 109.952 | 93 | 109.952 | 104
109.969 | 78 | 109.969 | 80 | 109.969 | 94 | 109.969 | 97
109.986 | 70 | 109.986 | 80 | 109.986 | 98 | 109.986 | 98