## P-1
Reactor A: P-1
T-start |  | 10:00
Weight reactor empty |  | 169.21
Weight reactor full
Weight sepiolite added |  | 0.979
Flow rate |  | 0.0028085
Surface area sepiolite |  | 2414000
Precipitation rate Mg |  | -16.21474
Precipitation rate Si |  | -16.42372
Essentials |  |  |  | Sampling | [5 empty] | Dilutions |  |  | Dilutions |  |  | Data |  |  |  | Calculations
T-step | Date | Time | Time past | Weight tube | Total weight | Weight sample | pH | Weight OES | Weight HNO3 | Weight OES | Weight 1% HNO3 | Dilution factor | Weight SFA | Weight DI | Dilution SFA | Mg (ppm) | Mg (mmol/L) | SiO2 (ppm) | SiO2 (mmol/L) | Rate Mg (mol/cm2/s) | Log Rate Mg (mol/cm2/s) | Rate Si (mol/cm2/s) | Log Rate Si (mol/cm2/s) | Si/Mg ratio
1 | 2019-02-21 | 10:30 | 0.5 | 6.602 | 18.386 | 11.784 | 9.28 | 5.397 | 0.094 | 0.518 | 5.058 | 9.934548 | 0.309 | 9.959 | 32.22977 | 3.86112 | 1.578214 | 4.652 | 2.495554 | 1.602578e-17 | -16.79518 | 5.859287e-18 | -17.23216 | 0.5484243
2 | 2019-02-21 | 13:30 | 3.5 | 6.731 | 17.977 | 11.246 | 9.1 | 5.08 | 0.087 | 0.52 | 5.016 | 9.811354 | 0.312 | 10.049 | 32.20833 | 3.53716 | 1.427868 | 4.5467 | 2.437444 | 6.069265e-17 | -16.21686 | 1.736882e-17 | -16.76023 | 0.4292649
3 | 2019-02-21 | 16:30 | 6.5 | 6.638 | 17.555 | 10.917 | 9.03 | 4.76 | 0.099 | 0.521 | 5.033 | 9.861186 | 0.314 | 10.042 | 31.98089 | 3.5576 | 1.443413 | 4.4866 | 2.38824 | 5.607424e-17 | -16.25124 | 2.711425e-17 | -16.5668 | 0.7253131
4 | 2019-02-21 | 19:30 | 9.5 | 6.741 | 16.652 | 9.911 | 8.79 | 4.166 | 0.091 | 0.516 | 5.056 | 10.01248 | 0.312 | 10.031 | 32.15064 | 3.51468 | 1.447878 | 4.3582 | 2.332206 | 5.47478e-17 | -16.26163 | 3.821259e-17 | -16.41779 | 1.046962
5 | 2019-02-22 | 13:30 | 27.5 | 6.636 |  | -6.636 | 8.53 | 4.224 | 0.098 | 0.51 | 5.026 | 10.08354 | 0.312 | 10.076 | 32.29487 | 3.52169 | 1.461062 | 4.3413 | 2.333584 | 5.083084e-17 | -16.29387 | 3.793961e-17 | -16.42091 | 1.119585
6 | 2019-02-23 | 13:45 | 51.75 |  | 17.16 | 17.16 | 8.68 | 4.572 | 0.099 | 0.508 | 5.041 | 10.1381 | 0.311 | 10.119 | 32.53698 | 3.43347 | 1.432169 | 4.265 | 2.309757 | 5.941481e-17 | -16.22611 | 4.265883e-17 | -16.36999 | 1.076975
7 | 2019-02-23 | 16:15 | 54.25 | 6.33 | 16.854 | 10.524 | 8.54 | 4.528 | 0.079 | 0.515 | 5.031 | 9.939371 | 0.308 | 10.072 | 32.7013 | 3.45631 | 1.413435 | 4.237 | 2.306182 | 6.498047e-17 | -16.18722 | 4.336697e-17 | -16.36284 | 1.001077
8 | 2019-02-23 | 18:50 | 56.83333 | 6.62 | 16.697 | 10.077 | 8.52 | 4.481 | 0.087 | 0.51 | 5.015 | 10.02425 | 0.307 | 10.063 | 32.7785 | 3.52345 | 1.453197 | 4.2584 | 2.323302 | 5.316759e-17 | -16.27435 | 3.997614e-17 | -16.3982 | 1.127834
9 | 2019-02-24 | 13:15 | 75.25 | 6.615 | 16.608 | 9.993 | 8.88 | 4.543 | 0.071 | 0.511 | 5.029 | 9.995294 | 0.307 | 10.129 | 32.99349 | 3.58884 | 1.47589 | 4.2689 | 2.344306 | 4.642547e-17 | -16.33324 | 3.581603e-17 | -16.44592 | 1.157211
10 | 2019-02-24 | 15:45 | 77.75 | 6.634 | 16.723 | 10.089 | 8.8 | 4.794 | 0.084 | 0.519 | 5.047 | 9.894861 | 0.509 | 10.33 | 20.2947 | 3.5072 | 1.427824 | 6.8869 | 2.326357 | 6.070573e-17 | -16.21677 | 3.937098e-17 | -16.40482 | 0.9728319
11 | 2019-02-24 | 18:20 | 80.33333 | 6.635 | 16.896 | 10.261 | 8.66 | 4.379 | 0.089 | 0.521 | 5.054 | 9.897733 | 0.306 | 10.085 | 32.95752 | 3.46234 | 1.40997 | 4.1831 | 2.294684 | 6.601005e-17 | -16.18039 | 4.564435e-17 | -16.34061 | 1.037214
12 | 2019-02-25 | 9:45 | 96.25 | 6.62 | 16.716 | 10.096 | 8.67 | 4.252 | 0.104 | 0.517 | 5.021 | 9.94934 | 0.307 | 10.055 | 32.75244 | 3.44991 | 1.412233 | 4.2838 | 2.335302 | 6.53376e-17 | -16.18484 | 3.759944e-17 | -16.42482 | 0.863196
13 | 2019-02-25 | 13:50 | 100.1667 | 6.65 | 16.764 | 10.114 | 8.66 | 3.956 | 0.078 | 0.514 | 5.031 | 9.980925 | 0.303 | 10.039 | 33.13201 | 3.44125 | 1.41316 | 4.1852 | 2.307991 | 6.50622e-17 | -16.18667 | 4.300863e-17 | -16.36644 | 0.991558
14 | 2019-02-25 | 16:45 | 103.0833 | 6.524 | 16 | 9.476 | 8.66 | 4.265 | 0.088 | 0.513 | 5.011 | 9.969576 | 0.309 | 10.069 | 32.58576 | 3.49525 | 1.433703 | 4.3091 | 2.337139 | 5.895897e-17 | -16.22945 | 3.723553e-17 | -16.42904 | 0.947325
15 | 2019-02-25 | 19:55 | 106.25 |  |  | 0 | 8.23 | 5.824 | 0.086 | 0.513 | 5.012 | 9.914249 | 0.305 | 10.034 | 32.89836 | 3.48066 | 1.419795 | 4.3031 | 2.356274 | 6.30909e-17 | -16.20003 | 3.344559e-17 | -16.47566 | 0.7951761
Essentials |  |  |  | Sampling |  |  | Dilutions |  |  | Dilutions |  |  | Data
T-step | Date | Time | Time past | pH | Weight OES | Weight HNO3 | Weight OES | Weight 1% HNO3 | Dilution factor | Weight SFA | Weight DI | Dilution SFA | Mg (ppm) | Mg (mmol/L) | SiO2 (ppm) | SiO2 (mmol/L)
1 | 2019-02-21 | 10:20 | 0 | 9.34 | 5.35 | 0.094 | 0.504 | 4.984 | 10.06264 | 0.312 | 10.086 | 32.32692 | 3.94226 | 1.632155 | 4.693 | 2.525137
2 | 2019-02-23 | 14:30 | 52.16667 | 9.36 | 3.362 | 0.098 | 0.512 | 5.05 | 10.15079 | 0.308 | 10.065 | 32.67857 | 3.92611 | 1.639708 | 4.5943 | 2.498921
3 | 2019-02-24 | 13:45 | 75.41667 | 9.2 | 4.987 | 0.081 | 0.51 | 5.033 | 10.02892 | 0.308 | 10.005 | 32.48377 | 3.91428 | 1.61514 | 4.625 | 2.500623
4 | 2019-02-25 | 15:15 | 100.9167 | 9.06 | 5.9 | 0.092 | 0.509 | 5.014 | 10.00429 | 0.306 | 10.069 | 32.90523 | 3.87834 | 1.596381 | 4.5603 | 2.497632
Reactor B: P-1
T-start |  | 10:15
Weight reactor empty |  | 119.21
Weight reactor full
Weight sepiolite added |  | 0.981
Flow rate |  | 0.002861167
Surface area sepiolite |  | 2414000
Precipitation rate Mg |  | -16.30521
Precipitation rate Si |  | -16.3455
Essentials |  |  |  | Sampling | [5 empty] | Dilutions |  |  | Dilutions |  |  | Data |  |  |  | Calculations
T-step | Date | Time | Time past | Weight tube | Total weight | Weight sample | pH | Weight OES | Weight HNO3 | Weight OES | Weight 1% HNO3 | Dilution factor | Weight SFA | Weight DI | Dilution SFA | Mg (ppm) | Mg (mmol/L) | SiO2 (ppm) | SiO2 (mmol/L) | Rate Mg (mol/cm2/s) | Log Rate Mg (mol/cm2/s) | Rate Si (mol/cm2/s) | Log Rate Si (mol/cm2/s) | Si/Mg ratio
1 | 2019-02-21 | 10:30 | 0.5 | 6.758 | 17.649 | 10.891 | 9.17 | 4.972 | 0.087 | 0.519 | 5.028 | 9.857379 | 0.307 | 9.899 | 32.2443 | 3.68444 | 1.494298 | 4.6914 | 2.517825 | 4.163948e-17 | -16.38049 | 1.472512e-18 | -17.83194 | 0.05304506
2 | 2019-02-21 | 13:30 | 3.5 | 6.561 | 17.116 | 10.555 | 8.99 | 4.815 | 0.089 | 0.522 | 5.05 | 9.853149 | 0.312 | 10.036 | 32.16667 | 3.88876 | 1.576488 | 4.553 | 2.437664 | 1.681434e-17 | -16.77432 | 1.76142e-17 | -16.75414 | 1.571355
3 | 2019-02-21 | 16:30 | 6.5 | 6.6 | 16.395 | 9.795 | 9.01 | 4.035 | 0.089 | 0.519 | 5.039 | 9.923209 | 0.307 | 10.007 | 32.59609 | 3.50076 | 1.429285 | 4.4077 | 2.391375 | 6.127669e-17 | -16.2127 | 2.693521e-17 | -16.56968 | 0.6593505
4 | 2019-02-21 | 19:30 | 9.5 | 6.519 | 17.073 | 10.554 | 8.54 | 4.722 | 0.092 | 0.518 | 5.044 | 9.927169 | 0.313 | 9.973 | 31.86262 | 3.33807 | 1.363406 | 4.4572 | 2.363816 | 8.117532e-17 | -16.09058 | 3.248458e-17 | -16.48832 | 0.600267
5 | 2019-02-22 | 13:30 | 27.5 |  | 17.335 | 17.335 | 8.55 | 4.664 | 0.097 | 0.517 | 5.003 | 9.878241 | 0.31 | 10.043 | 32.39677 | 3.53077 | 1.435005 | 4.3126 | 2.325472 | 5.954898e-17 | -16.22513 | 4.020586e-17 | -16.39571 | 1.012759
6 | 2019-02-23 | 13:45 | 51.75 | 6.584 |  | -6.584 | 8.88 | 5.128 | 0.095 | 0.517 | 5.037 | 9.923238 | 0.304 | 10.027 | 32.98355 | 3.57585 | 1.459947 | 4.2419 | 2.328777 | 5.201528e-17 | -16.28387 | 3.954021e-17 | -16.40296 | 1.140248
7 | 2019-02-23 | 16:15 | 54.25 | 6.611 | 16.997 | 10.386 | 8.66 | 4.081 | 0.079 | 0.511 | 5.028 | 10.03 | 0.309 | 10.044 | 32.50485 | 3.38166 | 1.395518 | 4.2761 | 2.313482 | 7.147599e-17 | -16.14584 | 4.26201e-17 | -16.37039 | 0.8944284
8 | 2019-02-23 | 18:50 | 56.83333 | 6.629 | 17.043 | 10.414 | 8.59 | 4.631 | 0.089 | 0.511 | 5.052 | 10.0765 | 0.302 | 10.074 | 33.35762 | 3.42564 | 1.42022 | 4.1904 | 2.326594 | 6.401463e-17 | -16.19372 | 3.997987e-17 | -16.39816 | 0.9368141
9 | 2019-02-24 | 13:15 | 75.25 | 6.604 | 16.907 | 10.303 | 8.72 | 4.581 | 0.088 | 0.512 | 5.005 | 9.963174 | 0.303 | 10.059 | 33.19802 | 3.58199 | 1.468339 | 4.2411 | 2.343477 | 4.948037e-17 | -16.30557 | 3.658009e-17 | -16.43676 | 1.108927
10 | 2019-02-24 | 15:45 | 77.75 | 6.6 | 16.895 | 10.295 | 8.68 | 4.373 | 0.082 | 0.517 | 5.007 | 9.866322 | 0.508 | 10.273 | 20.22244 | 3.46785 | 1.407732 | 6.8182 | 2.294951 | 6.778677e-17 | -16.16886 | 4.635167e-17 | -16.33393 | 1.02568
11 | 2019-02-24 | 18:20 | 80.33333 | 6.596 | 16.644 | 10.048 | 8.53 | 4.313 | 0.098 | 0.513 | 5.025 | 10.01789 | 0.309 | 10.035 | 32.47573 | 3.35257 | 1.381842 | 4.2143 | 2.278004 | 7.560665e-17 | -16.12144 | 4.976425e-17 | -16.30308 | 0.9872992
12 | 2019-02-25 | 9:45 | 96.25 | 6.632 | 16.903 | 10.271 | 8.56 | 4.094 | 0.104 | 0.514 | 5.018 | 10.01065 |  |  |  | 3.45909 | 1.424716 |  |  | 6.265668e-17 | -16.20303 | 5.084762e-16 | -15.29373 | 12.17291
13 | 2019-02-25 | 13:50 | 100.1667 | 6.647 | 17.071 | 10.424 | 8.57 | 4.464 | 0.081 | 0.512 | 5.014 | 9.970664 | 0.304 | 9.992 | 32.86842 | 3.42122 | 1.40349 | 4.1446 | 2.267418 | 6.906791e-17 | -16.16072 | 5.18959e-17 | -16.28487 | 1.127062
14 | 2019-02-25 | 16:45 | 103.0833 | 6.627 | 17.09 | 10.463 | 8.68 | 4.606 | 0.084 | 0.514 | 5.029 | 9.962479 | 0.306 | 10.006 | 32.69935 | 3.50866 | 1.438179 | 4.26 | 2.318562 | 5.859012e-17 | -16.23218 | 4.159716e-17 | -16.38094 | 1.064953
15 | 2019-02-25 | 19:55 | 106.25 |  |  | 0 | 8.22 | 5.108 | 0.089 | 0.516 | 5.023 | 9.904107 | 0.307 | 10.04 | 32.70358 | 3.60302 | 1.468204 | 4.2504 | 2.313637 | 4.952131e-17 | -16.30521 | 4.258893e-17 | -16.3707 | 1.290018

## P-2
Reactor A: P-2
T-start
Weight reactor empty
Weight reactor full
Weight sepiolite added |  | 0.976
Flow rate |  | 0.0009016944
Surface area sepiolite |  | 2140000
Precipitation rate Mg |  | -16.51142
Precipitation rate Si |  | -16.51722
Essentials |  |  |  | Sampling | [5 empty] | Dilutions |  |  | Dilutions |  |  | Data |  |  |  | Calculations
T-step | Date | Time | Time past | Weight tube | Total weight | Weight sample | pH | Weight OES | Weight HNO3 |  | Weight 1% HNO3 | Dilution factor | Weight SFA | Weight DI | Dilution SFA | Mg (ppm) | Mg (mmol/L) | SiO2 (ppm) | SiO2 (mmol/L) | Rate Mg (mol/cm2/s) | Log Rate Mg (mol/cm2/s) | Rate Si (mol/cm2/s) | Log Rate Si (mol/cm2/s) | Si/Mg ratio
1 | 2019-05-13 | 11:10 | 1 | 6.646 | 15.549 | 8.903 | 9.01 | 3.908 | 0.056 | 0.507 | 4.995 | 9.993247 | 0.51 | 10.238 | 20.07451 | 1.9785 | 0.8134803 | 7.5536 | 2.523882 | 3.798424e-17 | -16.4204 | 1.420493e-17 | -16.84756 | -0.3035546
2 | 2019-05-13 | 18:10 | 8 | 6.612 | 13.521 | 6.909 | 8.67 | 2.837 | 0.033 | 0.505 | 4.978 | 9.972087 | 0.304 | 10.047 | 33.04934 | 1.91424 | 0.7853927 | 4.3246 | 2.378915 | 4.10157e-17 | -16.38705 | 2.463565e-17 | -16.60844 | -4.093995
3 | 2019-05-14 | 9:10 | 23 | 6.685 | 13.331 | 6.646 | 8.41 | 2.949 | 0.066 | 0.511 | 4.994 | 9.991718 | 0.323 | 10.048 | 31.10836 | 1.86527 | 0.7668073 | 4.4106 | 2.283731 | 4.302158e-17 | -16.36631 | 3.148436e-17 | -16.50191 | -11.91123
4 | 2019-05-14 | 14:10 | 28 | 6.566 | 13.249 | 6.683 | 8.4 | 2.63 | 0.041 | 0.505 | 5.001 | 10.05735 | 0.307 | 9.677 | 31.52117 | 1.88285 | 0.7791189 | 4.3507 | 2.282609 | 4.169282e-17 | -16.37994 | 3.156503e-17 | -16.50079 | -7.658763
5 | 2019-05-14 | 19:10 | 33 | 6.642 | 13.32 | 6.678 | 8.28 | 2.869 | 0.053 | 0.509 | 4.977 | 9.958628 | 0.308 | 10.012 | 32.50649 | 1.874 | 0.7678449 | 4.1921 | 2.26815 | 4.290961e-17 | -16.36745 | 3.260539e-17 | -16.48671 | -12.05164
6 | 2019-05-15 | 9:45 | 47.58333 | 6.659 | 13.282 | 6.623 | 8.42 | 2.804 | 0.062 | 0.511 | 4.962 | 9.92508 | 0.308 | 10.062 | 32.66883 | 1.93103 | 0.7885467 | 4.1296 | 2.245493 | 4.067529e-17 | -16.39067 | 3.423565e-17 | -16.46552 | -6.854865
7 | 2019-05-15 | 16:00 | 53.83333 | 6.643 | 13.57 | 6.927 | 8.36 | 3.045 | 0.052 | 0.512 | 5.033 | 9.997948 | 0.304 | 10.051 | 33.0625 | 1.97156 | 0.8110082 | 4.0978 | 2.255052 | 3.825105e-17 | -16.41736 | 3.354786e-17 | -16.47434 | -4.381284
8 | 2019-05-16 | 12:15 | 74.08333 | 6.641 | 10.015 | 3.374 | 8.21 | 4.602 | 0.091 | 0.509 | 5.011 | 10.03946 | 30.308 | 9.981 | 0.329319 | 2.04998 | 0.8467682 | 4.2399 | 0.02324034 | 3.439153e-17 | -16.46355 | 1.941318e-16 | -15.7119 | -24.75163
9 | 2019-05-17 | 12:30 | 98.33333 | 6.57 | 13.056 | 6.486 | 8.21 | 2.902 | 0.033 | 0.51 | 5 | 9.915407 | 0.308 | 10.014 | 32.51299 | 2.11466 | 0.8626914 | 4.1392 | 2.239976 | 3.267297e-17 | -16.48581 | 3.46326e-17 | -16.46051 | -2.586935
10 | 2019-05-19 | 12:15 | 146.0833 | 6.67 | 11.841 | 5.171 | 8.24 | 1.779 | 0.033 | 0.508 | 4.997 | 10.01908 | 0.302 | 10.029 | 33.20861 | 2.17732 | 0.8975415 | 4.1526 | 2.295307 | 2.891166e-17 | -16.53893 | 3.065137e-17 | -16.51355 | -1.633824
11 | 2019-05-20 | 9:20 | 167.1667 | 6.749 | 13.408 | 6.659 | 7.74 | 2.725 | 0.04 | 0.505 | 4.022 | 8.081264 | 0.3 | 10.011 | 33.37 | 2.17156 | 0.7220305 | 4.1417 | 2.300408 | 4.785428e-17 | -16.32008 | 3.028435e-17 | -16.51878 | 10.68302
12 | 2019-05-20 | 14:00 | 171.8333 | 6.615 | 13.161 | 6.546 | 7.79 | 2.557 | 0.045 | 0.509 | 4.993 | 9.982064 | 0.301 | 10.013 | 33.26578 | 2.22 | 0.911754 | 4.1615 | 2.304187 | 2.737772e-17 | -16.5626 | 3.001248e-17 | -16.5227 | -1.441441
13 | 2019-05-20 | 19:00 | 176.8333 | 6.669 | 12.824 | 6.155 | 8.23 | 2.808 | 0.082 | 0.512 | 5.006 | 10.06286 | 0.306 | 9.985 | 32.63072 | 2.18951 | 0.9065107 | 4.2921 | 2.33113 | 2.794362e-17 | -16.55372 | 2.807383e-17 | -16.5517 | -1.321491
14 | 2019-05-21 | 9:10 | 191 | 6.663 | 13.209 | 6.546 | 8.23 | 2.958 | 0.051 | 0.51 | 4.996 | 9.964976 | 0.302 | 9.932 | 32.88742 | 2.20342 | 0.9033955 | 4.2019 | 2.300094 | 2.827984e-17 | -16.54852 | 3.030698e-17 | -16.51846 | -1.543281
15 | 2019-05-21 | 14:00 | 195.8333 | 6.668 | 13.223 | 6.555 | 8.48 | 2.693 | 0.055 | 0.51 | 5.019 | 10.04217 | 0.303 | 9.889 | 32.63696 | 2.21746 | 0.9161943 | 4.2628 | 2.31566 | 2.689849e-17 | -16.57027 | 2.918696e-17 | -16.53481 | -1.337099
Essentials |  |  |  | Sampling |  |  | Dilutions |  |  | Dilutions |  |  | Data
T-step | Date | Time | Time past | pH | Weight OES | Weight HNO3 | Weight OES | Weight 1% HNO3 | Dilution factor | Weight SFA | Weight DI | Dilution SFA | Mg (ppm) | Mg (mmol/L) | SiO2 (ppm) | SiO2 (mmol/L)
1 | 2019-05-13 | 11:10 | 0 | 9.35 | 5.589 | 0.084 | 0.509 | 4.995 | 9.96085 | 0.305 | 10.031 | 32.88852 | 1.81759 | 0.7448978 | 4.6486 | 2.5447
2 | 2019-05-14 | 9:50 | 23.66667 | 9.36 | 2.692 | 0.056 | 0.51 | 5.016 | 10.03989 | 0.308 | 10.022 | 32.53896 | 2.70083 | 1.115657 | 4.6164 | 2.500214
3 | 2019-05-15 | 11:50 | 49.66667 | 9.47 | 2.884 | 0.06 | 0.526 | 5.001 | 9.705405 | 0.31 | 10.069 | 32.48065 | 0.091522 | 0.03654631 | 4.6614 | 2.520061
4 | 2019-05-16 | 16:30 | 79.33333 | 8.94 | 4.63 | 0.56 | 0.509 | 5.025 | 11.06636 | 0.308 | 10.013 | 32.50974 | 2.80748 | 1.278279 | 4.7907 | 2.592284
5 | 2019-05-17 | 16:00 | 102.8333 | 9.37 | 3.446 | 0.066 | 0.511 | 5.015 | 10.00206 | 0.305 | 10.04 | 32.91803 | 2.83197 | 1.16542 | 4.7493 | 2.602157
6 | 2019-05-19 | 16:30 | 151.3333 | 9.47 | 4.106 | 0.054 | 0.51 | 5.002 | 9.936831 | 0.3 | 10.012 | 33.37333 | 2.8204 | 1.153089 | 4.878 | 2.709639
7 | 2019-05-21 | 16:00 | 198.8333 | 9.35 | 4.72 | 0.084 | 0.506 | 4.994 | 10.04521 | 0.303 | 9.894 | 32.65347 | 2.93088 | 1.211327 | 5.007 | 2.721303
Reactor B: P-2
T-start
Weight reactor empty
Weight reactor full
Weight sepiolite added |  | 0.981
Flow rate |  | 0.0009361458
Surface area sepiolite |  | 2414000
Precipitation rate Mg |  | -16.59812
Precipitation rate Si |  | -16.56288
Essentials |  |  |  | Sampling | [5 empty] | Dilutions |  |  | Dilutions |  |  | Data |  |  |  | Calculations
T-step | Date | Time | Time past | Weight tube | Total weight | Weight sample | pH | Weight OES | Weight HNO3 | Weight OES | Weight 1% HNO3 | Dilution factor | Weight SFA | Weight DI | Dilution SFA | Mg (ppm) | Mg (mmol/L) | SiO2 (ppm) | SiO2 (mmol/L) | Rate Mg (mol/cm2/s) | Log Rate Mg (mol/cm2/s) | Rate Si (mol/cm2/s) | Log Rate Si (mol/cm2/s) | Si/Mg ratio
1 | 2019-05-13 | 11:10 | 1 | 6.687 | 15.52 | 8.833 | 8.89 | 2.848 | 0.043 | 0.514 | 4.997 | 9.868573 | 0.304 | 10.018 | 32.95395 | 2.3039 | 0.9354538 | 4.5753 | 2.509557 | 2.272691e-17 | -16.64346 | 1.395087e-17 | -16.8554 | -0.1844242
2 | 2019-05-13 | 18:10 | 8 | 6.685 | 13.645 | 6.96 | 8.49 | 2.533 | 0.05 | 0.517 | 4.997 | 9.856166 | 0.309 | 10.036 | 32.47896 | 2.26335 | 0.9178339 | 4.3797 | 2.367645 | 2.446823e-17 | -16.6114 | 2.330074e-17 | -16.63263 | -1.023818
3 | 2019-05-14 | 9:10 | 23 | 6.632 | 13.11 | 6.478 | 8.4 | 2.89 | 0.051 | 0.51 | 4.989 | 9.954983 | 0.305 | 10.011 | 32.82295 | 2.15222 | 0.8815187 | 4.2026 | 2.295968 | 2.805717e-17 | -16.55196 | 2.802321e-17 | -16.55248 | -1.820605
4 | 2019-05-14 | 14:10 | 28 | 6.663 | 13.369 | 6.706 | 8.33 | 2.873 | 0.059 | 0.513 | 4.993 | 9.932819 | 0.309 | 9.974 | 32.27832 | 2.10846 | 0.8616726 | 4.2625 | 2.290052 | 3.001851e-17 | -16.52261 | 2.841295e-17 | -16.54648 | -2.180678
5 | 2019-05-14 | 19:10 | 33 | 6.693 | 13.228 | 6.535 | 8.34 | 2.246 | 0.054 | 0.516 | 4.992 | 9.907018 | 0.307 | 10 | 32.57329 | 2.15539 | 0.8785636 | 4.1867 | 2.269883 | 2.834922e-17 | -16.54746 | 2.974176e-17 | -16.52663 | -2.056001
6 | 2019-05-15 | 9:45 | 47.58333 | 6.693 | 13.389 | 6.696 | 8.33 | 2.532 | 0.055 | 0.523 | 5.015 | 9.7972 | 0.307 | 10.023 | 32.64821 | 2.09998 | 0.8464894 | 4.0968 | 2.226251 | 3.151903e-17 | -16.50143 | 3.261645e-17 | -16.48656 | -3.1346
7 | 2019-05-15 | 16:00 | 53.83333 | 6.76 | 13.669 | 6.909 | 7.97 | 2.069 | 0.042 | 0.509 | 5.015 | 10.05266 | 0.31 | 9.985 | 32.20968 | 2.12034 | 0.8769822 | 4.1742 | 2.237843 | 2.85055e-17 | -16.54507 | 3.185271e-17 | -16.49685 | -2.323187
8 | 2019-05-16 | 12:15 | 74.08333 | 6.746 | 18.968 | 12.222 | 8.07 | 5.205 | 0.085 | 0.511 | 5.041 | 10.02607 | 0.304 | 10.037 | 33.01645 | 2.1364 | 0.8812876 | 4.1602 | 2.286202 | 2.808001e-17 | -16.5516 | 2.86666e-17 | -16.54262 | -1.895289
9 | 2019-05-17 | 12:30 | 98.33333 | 6.619 | 13.255 | 6.636 | 8.11 | 2.776 | 0.055 | 0.512 | 5.009 | 9.977035 | 0.304 | 10.008 | 32.92105 | 2.14089 | 0.8788206 | 4.0869 | 2.239432 | 2.832382e-17 | -16.54785 | 3.174807e-17 | -16.49828 | -2.279439
10 | 2019-05-19 | 12:15 | 146.0833 | 6.666 | 13.796 | 7.13 | 7.79 | 2.701 | 0.034 | 0.507 | 5.004 | 9.994063 | 0.304 | 10.02 | 32.96053 | 2.20034 | 0.904766 | 4.1905 | 2.298953 | 2.575971e-17 | -16.58906 | 2.782652e-17 | -16.55554 | -1.537188
11 | 2019-05-20 | 9:20 | 167.1667 | 6.637 | 13 | 6.363 | 7.87 | 2.452 | 0.041 | 0.509 | 4.989 | 9.965464 | 0.302 | 10.013 | 33.15563 | 2.16404 | 0.8872933 | 4.1554 | 2.293191 | 2.748649e-17 | -16.56088 | 2.820616e-17 | -16.54966 | -1.766275
12 | 2019-05-20 | 14:00 | 171.8333 | 6.65 | 13.371 | 6.721 | 7.92 | 2.59 | 0.042 | 0.506 | 5.004 | 10.0497 | 0.303 | 10.021 | 33.07261 | 2.22331 | 0.9193001 | 4.1561 | 2.287834 | 2.432334e-17 | -16.61398 | 2.855909e-17 | -16.54426 | -1.472838
13 | 2019-05-20 | 19:00 | 176.8333 | 6.619 | 13.868 | 7.249 | 8.02 | 2.879 | 0.049 | 0.507 | 5 | 10.02978 | 0.297 | 9.902 | 33.34007 | 2.22277 | 0.9172556 | 4.2319 | 2.348399 | 2.452539e-17 | -16.61038 | 2.456875e-17 | -16.60962 | -1.138916
14 | 2019-05-21 | 9:10 | 191 | 6.708 | 13.172 | 6.464 | 8.07 | 2.477 | 0.048 | 0.511 | 5.016 | 10.00627 | 0.305 | 9.92 | 32.52459 | 2.22693 | 0.9168176 | 4.2775 | 2.315645 | 2.456868e-17 | -16.60962 | 2.672678e-17 | -16.57305 | -1.33234
15 | 2019-05-21 | 14:00 | 195.8333 | 6.697 | 13.224 | 6.527 | 8.42 | 2.494 | 0.063 | 0.511 | 5.009 | 10.04996 | 0.306 | 9.96 | 32.54902 | 2.21055 | 0.9140483 | 4.2246 | 2.288725 | 2.484236e-17 | -16.60481 | 2.850039e-17 | -16.54515 | -1.5133

## P-3
Reactor A: P-3
T-start
Weight reactor empty
Weight reactor full
Weight sepiolite added |  | 0.948
Flow rate |  | 0.001315296
Surface area sepiolite |  | 2414000
Precipitation rate Mg |  | -16.55284
Precipitation rate Si |  | -16.42474
Essentials |  |  |  | Sampling | [6 empty] | Dilutions |  |  | Dilutions |  |  | Data |  |  |  | Calculations
T-step | Date | Time | Time past | Weight tube | Total weight | Weight sample | pH | pH calc | Weight OES | Weight HNO3 | Weight OES | Weight 1% HNO3 | Dilution factor | Weight SFA | Weight DI | Dilution SFA | Mg (ppm) | Mg (mmol/L) | SiO2 (ppm) | SiO2 (mmol/L) | Rate Mg (mol/cm2/s) | Log Rate Mg (mol/cm2/s) | Rate Si (mol/cm2/s) | Log Rate Si (mol/cm2/s) | Si/Mg ratio
1 | 2020-02-27 | 15:15 | 0.75 | 5.227 | 12.191 | 6.964 | 8.3 |  | 2.946 | 0.086 | 0.512 | 4.969 | 9.98839 | 0.303 | 10.043 | 33.14521 | 2.52294 | 1.036828 | 3.3326 | 1.838544 | 2.461815e-17 | -16.60874 | 7.793641e-17 | -16.10826 | 2.205373
2 | 2020-02-28 | 9:00 | 18.5 | 5.279 | 12.546 | 7.267 | 7.99 |  | 2.943 | 0.047 | 0.51 | 5.009 | 9.97842 | 0.303 | 10.051 | 33.17162 | 2.54903 | 1.046505 | 3.4982 | 1.931441 | 2.322778e-17 | -16.63399 | 6.903774e-17 | -16.16091 | 1.762725
3 | 2020-02-28 | 14:45 | 24.25 | 5.231 | 12.098 | 6.867 | -73 | 8.442202 | 2.84 | 0.048 | 0.508 | 5.003 | 10.01488 | 0.305 | 9.895 | 32.44262 | 2.60989 | 1.075405 | 3.6539 | 1.973071 | 1.907509e-17 | -16.71953 | 6.504992e-17 | -16.18675 | 1.832885
4 | 2020-02-29 | 9:55 | 43.41667 | 5.266 | 11.19 | 5.924 | -54 | 8.115517 | 2.616 | 0.054 | 0.509 | 5.022 | 10.07007 | 0.303 | 10.042 | 33.14191 | 2.57865 | 1.068389 | 3.6999 | 2.040975 | 2.008332e-17 | -16.69716 | 5.85453e-17 | -16.23251 | 1.255047
5 | 2020-02-29 | 16:10 | 49.66667 | 5.259 |  | -5.259 | [11 empty] | 0 |  |  | 1.735971e-16 | -15.76046 | 2.540532e-16 | -15.59508 | 1.834521
6 | 2020-03-01 | 10:25 | 67.91667 | 5.279 | 13.047 | 7.768 | -51 | 8.063935 | 3.658 | 0.101 | 0.51 | 5.003 | 10.08066 | 0.303 | 10.068 | 33.22772 | 2.54802 | 1.056808 | 3.9053 | 2.159857 | 2.174728e-17 | -16.6626 | 4.715738e-17 | -16.32645 | 0.3735475
7 | 2020-03-01 | 16:00 | 74.5 | 5.181 |  | -5.181 | [11 empty] | 0 |  |  | 1.735971e-16 | -15.76046 | 2.540532e-16 | -15.59508 | 1.834521
8 | 2020-03-02 | 8:30 | 89 | 5.181 | 12.429 | 7.248 | -89 | 8.720407 | 3.613 | 0.049 | 0.506 | 4.978 | 9.971368 | 0.303 | 10.037 | 33.12541 | 2.44247 | 1.002048 | 4.0409 | 2.227971 | 2.961566e-17 | -16.52848 | 4.063269e-17 | -16.39112 | -0.05616566
9 | 2020-03-02 | 15:25 | 95.91667 | 5.259 | 12.293 | 7.034 | -70 | 8.39696 | 2.738 | 0.058 | 0.508 | 4.986 | 10.02287 | 0.303 | 10.049 | 33.16502 | 2.46261 | 1.015529 | 4.0124 | 2.214902 | 2.767857e-17 | -16.55786 | 4.188456e-17 | -16.37795 | 0.007746825
10 | 2020-03-03 | 8:45 | 113.25 | 5.218 | 12.304 | 7.086 | -62 | 8.260771 | 2.689 | 0.058 | 0.508 | 4.991 | 10.03672 | 0.301 | 10.077 | 33.47841 | 2.48327 | 1.025463 | 4.0893 | 2.278682 | 2.625116e-17 | -16.58085 | 3.577494e-17 | -16.44642 | -0.3409378
11 | 2020-03-03 | 17:15 | 121.75 | 5.251 | 12.259 | 7.008 | -79 | 8.558558 | 3.381 | 0.083 | 0.507 | 5.01 | 10.12424 | 0.302 | 10.132 | 33.54967 | 2.39562 | 0.9978949 | 4.0859 | 2.281634 | 3.021236e-17 | -16.51982 | 3.549218e-17 | -16.44987 | -0.3102757
12 | 2020-03-04 | 8:35 | 137.0833 | 5.271 | 12.408 | 7.137 | -67 | 8.35138 | 2.852 | 0.055 | 0.507 | 5.012 | 10.07624 | 0.302 | 10.139 | 33.57285 | 2.4037 | 0.9965136 | 4.0798 | 2.279802 | 3.041082e-17 | -16.51697 | 3.56677e-17 | -16.44772 | -0.2995932
Essentials |  |  |  | Sampling |  |  |  | Dilutions |  |  | Dilutions |  |  | Data
T-step | Date | Time | Time past | pH |  | Weight OES | Weight HNO3 | Weight OES | Weight 1% HNO3 | Dilution factor | Weight SFA | Weight DI | Dilution SFA | Mg (ppm) | Mg (mmol/L) | SiO2 (ppm) | SiO2 (mmol/L)
1 | 2020-02-27 | 14:00 | 0 | 9.34 |  | 4.829 | 0.052 | 0.495 | 4.975 | 10.15873 | 0.302 | 10.068 | 33.33775 | 2.89055 | 1.20816 | 3.9943 | 2.216394
2 | 2020-02-03 | 19:00 | 124.5 | -99 | #DIV/0! | 6.013 | 0.106 | 0.507 | 4.98 | 9.995641 | 0.31 | 10.018 | 32.31613 | 3.09541 | 1.273014 | 4.9307 | 2.652149
3 | 2020-02-04 | 13:30 | 144 | -98 | #DIV/0! | 5.207 | 0.082 | 0.506 | 4.976 | 9.988858 | 0.302 | 10 | 33.11258 | 3.3394 | 1.372425 | 4.5704 | 2.518937
Reactor B: P-3
T-start |  | 9:50
Weight reactor empty
Weight reactor full
Weight sepiolite added |  | 0.99
Flow rate |  | 0.001428472
Surface area sepiolite |  | 2140000
Precipitation rate Mg |  | -16.48335
Precipitation rate Si |  | -16.43064
Essentials |  |  |  | Sampling | [6 empty] | Dilutions |  |  | Dilutions |  |  | Data |  |  |  | Calculations
T-step | Date | Time | Time past | Weight tube | Total weight | Weight sample | pH | pH calc | Weight OES | Weight HNO3 | Weight OES | Weight 1% HNO3 | Dilution factor | Weight SFA | Weight DI | Dilution SFA | Mg (ppm) | Mg (mmol/L) | SiO2 (ppm) | SiO2 (mmol/L) | Rate Mg (mol/cm2/s) | Log Rate Mg (mol/cm2/s) | Rate Si (mol/cm2/s) | Log Rate Si (mol/cm2/s) | Si/Mg ratio
1 | 2020-02-27 | 15:15 | 0.75 | 5.274 | 12.608 | 7.334 | 7.98 |  | 2.843 | 0.05 | 0.507 | 4.996 | 10.02735 | 0.3 | 10.032 | 33.44 | 2.63317 | 1.086349 | 3.3263 | 1.851389 | 2.053283e-17 | -16.68755 | 8.99858e-17 | -16.04583 | 2.99649
2 | 2020-02-28 | 9:00 | 18.5 | 5.208 | 12.757 | 7.549 | 8.01 |  | 3.266 | 0.048 | 0.503 | 4.982 | 10.05014 | 0.301 | 10.063 | 33.43189 | 2.7367 | 1.131628 | 3.4826 | 1.937915 | 1.290046e-17 | -16.88939 | 8.026248e-17 | -16.09549 | 3.638741
3 | 2020-02-28 | 14:45 | 24.25 | 5.248 | 12.691 | 7.443 | -41 | 7.891995 | 3.196 | 0.058 | 0.508 | 4.978 | 9.977046 | 0.303 | 10.041 | 33.13861 | 2.88386 | 1.183806 | 3.5863 | 1.978113 | 4.105154e-18 | -17.38667 | 7.57452e-17 | -16.12064 | 9.784166
4 | 2020-02-29 | 9:55 | 43.41667 | 5.276 | 11.779 | 6.503 | -41 | 7.891995 | 2.727 | 0.065 | 0.51 | 5.007 | 10.05166 | 0.301 | 10.076 | 33.47508 | 2.64064 | 1.092072 | 3.7855 | 2.109187 | 1.956812e-17 | -16.70845 | 6.101572e-17 | -16.21456 | 0.9235062
5 | 2020-02-29 | 16:10 | 49.66667 | 5.273 | 13.47 | 8.197 | -45 | 7.960771 | 3.585 | 0.117 | 0.512 | 4.992 | 10.0682 | 0.302 | 10.034 | 33.22517 | 2.48959 | 1.031298 | 3.8586 | 2.133865 | 2.981242e-17 | -16.5256 | 5.824244e-17 | -16.23476 | 0.4666297
6 | 2020-03-01 | 10:25 | 67.91667 | 5.182 |  | -5.182 | [14 empty] | 2.036513e-16 | -15.69111 | 2.980366e-16 | -15.52573 | 1.834521
7 | 2020-03-01 | 16:00 | 74.5 | 5.27 | 12.713 | 7.443 | -41 | 7.903276 | 3.351 | 0.057 | 0.506 | 4.988 | 10.02539 | 0.302 | 10.045 | 33.26159 | 2.45336 | 1.011968 | 4.0057 | 2.217642 | 3.307072e-17 | -16.48056 | 4.882795e-17 | -16.31133 | -0.006361175
8 | 2020-03-02 | 8:30 | 89 | 5.27 | 12.958 | 7.688 | -81 | 8.584219 | 3.163 | 0.082 | 0.509 | 4.987 | 10.05164 | 0.304 | 10.056 | 33.07895 | 2.42858 | 1.00437 | 4.0389 | 2.223744 | 3.435139e-17 | -16.46406 | 4.814223e-17 | -16.31747 | -0.036067
9 | 2020-03-02 | 15:25 | 95.91667 | 5.264 | 13.346 | 8.082 | -73 | 8.44803 | 2.99 | 0.058 | 0.508 | 4.995 | 10.02341 | 0.303 | 10.05 | 33.16832 | 2.43058 | 1.002374 | 4.0582 | 2.240407 | 3.468788e-17 | -16.45982 | 4.626973e-17 | -16.3347 | -0.1166889
10 | 2020-03-03 | 8:45 | 113.25 | 5.259 | 12.901 | 7.642 | -69 | 8.379936 | 3.594 | 0.056 | 0.507 | 4.978 | 9.971528 | 0.3 | 10.03 | 33.43333 | 2.44256 | 1.002101 | 4.1068 | 2.285353 | 3.473398e-17 | -16.45925 | 4.121892e-17 | -16.3849 | -0.3346555
11 | 2020-03-03 | 17:15 | 121.75 | 5.27 | 12.77 | 7.5 | -59 | 8.213262 | 3.145 | 0.025 | 0.504 | 5.006 | 10.01149 | 0.301 | 10.14 | 33.68771 | 2.45833 | 1.012613 | 4.0651 | 2.279359 | 3.296199e-17 | -16.48199 | 4.189248e-17 | -16.37786 | -0.3219942
12 | 2020-03-04 | 8:35 | 137.0833 | 5.261 | 12.568 | 7.307 | -57 | 8.178732 | 3.017 | 0.056 | 0.504 | 5.025 | 10.1553 | 0.294 | 10.159 | 34.55442 | 2.45157 | 1.024334 | 4.1538 | 2.389017 | 3.098631e-17 | -16.50883 | 2.95696e-17 | -16.52915 | -0.9390563

## P-4
Reactor A: P-4
T-start |  | 14:30
Weight reactor empty
Weight reactor full
Weight sepiolite added |  | 0.86
Flow rate |  | 0.0007773333
Surface area sepiolite |  | 2140000
Precipitation rate Mg |  | -16.33045
Precipitation rate Si |  | -16.55923
Essentials |  |  |  | Sampling | [6 empty] | Dilutions |  |  | Dilutions |  |  | Data |  |  |  | Calculations
T-step | Date | Time | Time past | Weight tube | Total weight | Weight sample | pH | pH calc | Weight OES | Weight HNO3 | Weight OES | Weight 1% HNO3 | Dilution factor | Weight SFA | Weight DI | Dilution SFA | Mg (ppm) | Mg (mmol/L) | SiO2 (ppm) | SiO2 (mmol/L) | Rate Mg (mol/cm2/s) | Log Rate Mg (mol/cm2/s) | Rate Si (mol/cm2/s) | Log Rate Si (mol/cm2/s) | Si/Mg ratio
1 | 2020-02-27 | 15:15 | 0.75 | 5.269 | 9.884 | 4.615 | 7.79 |  | 2.011 | 0.058 | 0.502 | 4.97 | 10.18594 | 0.301 | 10.042 | 33.36213 | 2.49207 | 1.044397 | 3.2929 | 1.828531 | 2.414033e-17 | -16.61726 | 5.797888e-17 | -16.23673 | 2.36845
2 | 2020-02-28 | 9:00 | 18.5 | 5.216 | 9.792 | 4.576 | 7.82 |  | 1.94 | 0.046 | 0.509 | 4.988 | 10.03197 | 0.3 | 10.049 | 33.49667 | 2.54563 | 1.050717 | 3.4555 | 1.92656 | 2.347299e-17 | -16.62943 | 5.10781e-17 | -16.29177 | 1.840889
3 | 2020-02-28 | 14:45 | 24.25 | 5.224 | 9.453 | 4.229 | -23 | 7.582504 | 1.603 | 0.053 | 0.511 | 5.002 | 10.11229 | 0.303 | 10.005 | 33.0198 | 2.57671 | 1.072061 | 3.5771 | 1.965964 | 2.121923e-17 | -16.67327 | 4.830423e-17 | -16.31601 | 1.840062
4 | 2020-02-29 | 9:55 | 43.41667 | 5.257 | 9.074 | 3.817 | -23 | 7.582504 | 1.538 | 0.059 | 0.509 | 5 | 10.20001 | 0.302 | 10.058 | 33.30464 | 2.56857 | 1.077945 | 3.6472 | 2.021782 | 2.059793e-17 | -16.68618 | 4.437491e-17 | -16.35286 | 1.494548
5 | 2020-02-29 | 16:10 | 49.66667 | 5.275 | 10.063 | 4.788 | -28 | 7.668474 | 2.07 | 0.05 | 0.508 | 4.995 | 10.07018 | 0.301 | 9.987 | 33.1794 | 2.55986 | 1.060615 | 3.7201 | 2.054439 | 2.242782e-17 | -16.64921 | 4.207602e-17 | -16.37597 | 1.097672
6 | 2020-03-01 | 10:25 | 67.91667 | 5.276 | 9.959 | 4.683 | -52 | 8.081129 | 2.134 | 0.054 | 0.509 | 5.005 | 10.08183 | 0.301 | 10.011 | 33.25914 | 2.52587 | 1.047743 | 3.9256 | 2.173137 | 2.378709e-17 | -16.62366 | 3.372024e-17 | -16.47211 | 0.2696555
7 | 2020-03-01 | 16:00 | 74.5 | 5.259 | 9.56 | 4.301 | -48 | 8.022441 | 1.824 | 0.066 | 0.508 | 5.998 | 12.23432 | 0.301 | 10.054 | 33.40199 | 2.43457 |  | 3.8622 | 2.147223 | 1.344214e-16 | -15.87153 | 3.554444e-17 | -16.44923 | 0.05725313
8 | 2020-03-02 | 8:30 | 89 | 5.264 | 9.577 | 4.313 | -54 | 8.124583 | 1.706 | 0.053 | 0.51 | 4.991 | 10.0903 | 0.3 | 10.062 | 33.54 | 2.45442 | 1.018961 | 3.9255 | 2.191433 | 2.682624e-17 | -16.57144 | 3.243231e-17 | -16.48902 | 0.1319335
9 | 2020-03-02 | 15:25 | 95.91667 | 5.192 | 9.367 | 4.175 | -51 | 8.073512 | 2.038 | 0.043 | 0.51 | 4.998 | 10.00677 | 0.301 | 10.078 | 33.48173 | 2.48095 | 1.021448 | 3.982 | 2.219112 | 2.656358e-17 | -16.57571 | 3.048382e-17 | -16.51593 | -0.01455486
10 | 2020-03-03 | 8:45 | 113.25 | 5.261 | 9.428 | 4.167 | -43 | 7.937324 | 1.077 | 0.054 | 0.51 | 5.005 | 10.30578 | 0.301 | 10.023 | 33.299 | 2.36417 | 1.002453 | 4.0409 | 2.239646 | 2.856938e-17 | -16.5441 | 2.90383e-17 | -16.53703 | -0.1130341
11 | 2020-03-03 | 17:15 | 121.75 | 5.267 | 9.351 | 4.084 | -41 | 7.902496 | 1.787 | 0.037 | 0.508 | 5.987 | 12.02945 | 0.293 | 10.151 | 34.64505 | 2.49972 |  | 4.0147 | 2.315071 | 1.344214e-16 | -15.87153 | 2.372872e-17 | -16.62473 | -0.08167552
12 | 2020-03-04 | 8:35 | 137.0833 | 5.256 | 9.505 | 4.249 | -42 | 7.919761 | 1.778 | 0.044 | 0.507 | 4.997 | 10.09992 | 0.307 | 10.151 | 33.06515 | 2.37868 | 0.9884584 | 4.0801 | 2.245491 | 3.004708e-17 | -16.5222 | 2.862685e-17 | -16.54323 | -0.132438
Essentials |  |  |  | Sampling |  |  | Dilutions |  |  | Dilutions |  |  | Data
T-step | Date | Time | Time past | pH | Weight OES | Weight HNO3 | Weight OES | Weight 1% HNO3 | Dilution factor | Weight SFA | Weight DI | Dilution SFA | Mg (ppm) | Mg (mmol/L) | SiO2 (ppm) | SiO2 (mmol/L)
1 | 2020-02-27 | 14:00 | 0 | 9.34 | 4.829 | 0.052 | 0.495 | 4.975 | 10.15873 | 0.302 | 10.068 | 33.33775 | 2.89055 | 1.20816 | 3.9943 | 2.216394
2 | 2020-02-03 | 19:00 | 124.5 | -99 | 6.013 | 0.106 | 0.507 | 4.98 | 9.995641 | 0.31 | 10.018 | 32.31613 | 3.09541 | 1.273014 | 4.9307 | 2.652149
3 | 2020-02-04 | 13:30 | 144 | -98 | 5.207 | 0.082 | 0.506 | 4.976 | 9.988858 | 0.302 | 10 | 33.11258 | 3.3394 | 1.372425 | 4.5704 | 2.518937
Reactor B: P-4
T-start |  | 9:50
Weight reactor empty
Weight reactor full
Weight sepiolite added |  | 0.876
Flow rate |  | 0.0007639506
Surface area sepiolite |  | 2140000
Precipitation rate Mg |  | -16.09961
Precipitation rate Si |  | -16.57647
Essentials |  |  |  | Sampling | [6 empty] | Dilutions |  |  | Dilutions |  |  | Data |  |  |  | Calculations
T-step | Date | Time | Time past | Weight tube | Total weight | Weight sample | pH | pH calc | Weight OES | Weight HNO3 | Weight OES | Weight 1% HNO3 | Dilution factor | Weight SFA | Weight DI | Dilution SFA | Mg (ppm) | Mg (mmol/L) | SiO2 (ppm) | SiO2 (mmol/L) | Rate Mg (mol/cm2/s) | Log Rate Mg (mol/cm2/s) | Rate Si (mol/cm2/s) | Log Rate Si (mol/cm2/s) | Si/Mg ratio
1 | 2020-02-27 | 15:15 | 0.75 |  | 9.691 | 9.691 | 7.81 |  | 1.893 | 0.054 | 0.508 | 4.996 | 10.11519 | 0.302 | 10.041 | 33.24834 | 2.55613 | 1.063803 | 3.3598 | 1.859317 | 2.131431e-17 | -16.67133 | 5.384896e-17 | -16.26882 | 2.47358
2 | 2020-02-28 | 9:00 | 18.5 | 5.268 | 9.704 | 4.436 | 7.79 |  | 2.014 | 0.054 | 0.508 | 4.964 | 10.03365 | 0.3 | 10.004 | 33.34667 | 2.53337 | 1.045832 | 3.4419 | 1.910384 | 2.314517e-17 | -16.63554 | 5.038051e-17 | -16.29774 | 1.885142
3 | 2020-02-28 | 14:45 | 24.25 | 5.253 | 9.5 | 4.247 | -54 | 8.115517 | 1.987 | 0.055 | 0.509 | 4.981 | 10.05673 | 0.302 | 9.994 | 33.09272 | 2.6079 | 1.079076 | 3.5793 | 1.971517 | 1.975836e-17 | -16.70425 | 4.622838e-17 | -16.33509 | 1.897037
4 | 2020-02-29 | 9:55 | 43.41667 | 5.275 | 7.051 | 1.776 | -39 | 7.857607 | 1.14 | 0.055 | 0.511 | 4.986 | 10.22809 | 0.3 | 9.969 | 33.23 | 2.4584 | 1.03455 | 3.6802 | 2.035503 | 2.429466e-17 | -16.61449 | 4.188245e-17 | -16.37797 | 1.041938
5 | 2020-02-29 | 16:10 | 49.66667 | 5.219 |  | -5.219 | [16 empty] | 1.801334e-16 | -15.74441 | 1.834521
6 | 2020-03-01 | 10:25 | 67.91667 | 5.264 | 9.801 | 4.537 | -45 | 7.960771 | 2.387 | 0.024 | 0.507 | 4.989 | 9.939175 | 0.304 | 10.044 | 33.03947 | 2.45029 | 1.00201 | 3.9293 | 2.160819 | 2.760976e-17 | -16.55894 | 3.337105e-17 | -16.47663 | 0.2695875
7 | 2020-03-01 | 16:00 | 74.5 | 5.265 | 9.44 | 4.175 | -45 | 7.971371 | 1.72 | 0.045 | 0.506 | 4.995 | 10.12981 | 0.305 | 10.056 | 32.97049 | 2.37495 | 0.9898288 | 3.9213 | 2.151917 | 2.885081e-17 | -16.53984 | 3.397565e-17 | -16.46883 | 0.2953178
8 | 2020-03-02 | 8:30 | 89 | 5.276 | 9.454 | 4.178 | -35 | 7.801135 | 1.935 | 0.02 | 0.505 | 4.976 | 9.95531 | 0.301 | 10.016 | 33.27575 | 2.37421 | 0.9724747 | 3.9521 | 2.188899 | 3.061884e-17 | -16.51401 | 3.146382e-17 | -16.50219 | 0.116659
9 | 2020-03-02 | 15:25 | 95.91667 | 5.191 | 9.239 | 4.048 | -35 | 7.801135 | 1.797 | 0.021 | 0.504 | 4.973 | 9.982371 | 0.302 | 10.055 | 33.2947 | 2.48318 | 1.019873 | 3.9948 | 2.21381 | 2.578987e-17 | -16.58855 | 2.977194e-17 | -16.52619 | 0.01372785
10 | 2020-03-03 | 8:45 | 113.25 | 5.254 | 9.397 | 4.143 | -41 | 7.903276 | 1.605 | 0.064 | 0.509 | 4.987 | 10.18833 | 0.303 | 9.99 | 32.9703 | 2.33731 | 0.9797687 | 4.0677 | 2.232245 | 2.987573e-17 | -16.52468 | 2.851981e-17 | -16.54485 | -0.06940153
11 | 2020-03-03 | 17:15 | 121.75 | 5.224 | 9.364 | 4.14 | -42 | 7.919761 | 1.967 | 0.052 | 0.506 | 4.998 | 10.13859 | 0.302 | 10.131 | 33.54636 |  |  | 4.0349 | 2.252933 | 1.296942e-16 | -15.88708 | 2.71147e-17 | -16.5668 | -0.03024306
12 | 2020-03-04 | 8:35 | 137.0833 | 5.278 | 9.371 | 4.093 | -53 | 8.109673 | 1.644 | 0.055 | 0.508 | 5.02 | 10.21249 | 0.298 | 10.172 | 34.13423 |  |  | 4.0432 | 2.297129 | 1.296942e-16 | -15.88708 | 2.41129e-17 | -16.61775 | -0.06682456
pH calibartions -1
pH | mV
4.01 | 186 | -58.15995
7 | 8 | 417.9981
9.21 | -116
pH calibartions -2
pH | mV
4.01 | 189 | -58.74213
7 | 9 | 423.2553
9.21 | -116
pH calibartions -2
pH | mV
4.01 | 185 | -57.92136
7 | 10 | 416.7233
9.21 | -116

## P-5
Reactor A: P-5
T-start |  | 9:50
Weight reactor empty
Weight reactor full
Weight sepiolite added |  | 1.012
Flow rate |  | 0.000550463
Surface area sepiolite |  | 2140000
Precipitation rate Mg |  | -17.1092
Precipitation rate Si |  | -17.0259
Essentials |  |  |  | Sampling | [5 empty] | Dilutions |  |  | Dilutions |  |  | Data |  |  |  | Calculations
T-step | Date | Time | Time past | Weight tube | Total weight | Weight sample | pH | Weight OES | Weight HNO3 | Weight OES | Weight 1% HNO3 | Dilution factor | Weight SFA | Weight DI | Dilution SFA | Mg (ppm) | Mg (mmol/L) | SiO2 (ppm) | SiO2 (mmol/L) | Rate Mg (mol/cm2/s) | Log Rate Mg (mol/cm2/s) | Rate Si (mol/cm2/s) | Log Rate Si (mol/cm2/s) | Si/Mg ratio
1 | 2019-04-30 | 10:30 | 0.6666667 | 6.701 | 15.281 | 8.58 | 8.41 | 3.809 | 0.052 | 0.494 | 4.969 | 10.19602 | 0.3 | 10.023 | 33.41 | 3.88932 | 1.631582 | 4.741 | 2.636432 | 2.761063e-18 | -17.55892 | 2.054995e-19 | -18.68719 | 0.1116415
2 | 2019-04-30 | 17:30 | 7.666667 | 6.648 | 12.781 | 6.133 | 7.78 | 2.772 | 0.063 | 0.508 | 4.99 | 10.04608 | 0.305 | 10.028 | 32.87869 | 3.69014 | 1.52526 | 4.5279 | 2.477886 | 9.517181e-18 | -17.02149 | 6.921886e-18 | -17.15978 | 1.090956
3 | 2019-05-01 | 9:15 | 23.41667 | 6.692 | 12.711 | 6.019 | 7.46 | 2.615 | 0.035 | 0.502 | 4.975 | 10.043 | 0.306 | 10.076 | 32.9281 | 3.70162 | 1.529536 | 4.3667 | 2.393262 | 9.245457e-18 | -17.03407 | 1.050681e-17 | -16.97853 | 1.704645
4 | 2019-05-01 | 14:45 | 28.41667 | 6.665 | 12.837 | 6.172 | 7.43 | 2.871 | 0.047 | 0.501 | 4.977 | 10.09676 | 0.3 | 10.008 | 33.36 | 3.65566 | 1.518631 | 4.3296 | 2.404052 | 9.938433e-18 | -17.00268 | 1.004969e-17 | -16.99785 | 1.516793
5 | 2019-05-02 | 15:45 | 53.41667 | 6.662 | 12.644 | 5.982 | 7.46 | 2.684 | 0.062 | 0.515 | 4.987 | 9.907182 | 0.302 | 10.005 | 33.12914 | 3.65367 | 1.489306 | 4.2669 | 2.352842 | 1.180186e-17 | -16.92805 | 1.221911e-17 | -16.91296 | 1.553032
6 | 2019-05-03 | 9:40 | 71.83333 | 6.615 | 12.604 | 5.989 | 7.46 | 2.506 | 0.065 | 0.509 | 4.99 | 10.05782 | 0.306 | 9.967 | 32.5719 | 3.62424 | 1.499772 | 4.4047 | 2.387973 | 1.113682e-17 | -16.95324 | 1.073084e-17 | -16.96937 | 1.44532
7 | 2019-05-04 | 9:30 | 95.66667 | 6.672 | 12.827 | 6.155 | 7.8 | 2.675 | 0.048 | 0.513 | 5.015 | 9.951245 | 0.497 | 10.207 | 20.53722 | 3.68775 | 1.509883 | 7.0571 | 2.412338 | 1.04943e-17 | -16.97905 | 9.698706e-18 | -17.01329 | 1.386282
8 | 2019-05-06 | 13:40 | 147.8333 | 6.692 | 12.418 | 5.726 | 7.68 | 2.781 | 0.038 | 0.514 | 5.018 | 9.896044 | 0.303 | 9.959 | 32.86799 | 3.77195 | 1.53579 | 4.3463 | 2.377732 | 8.848045e-18 | -17.05315 | 1.116469e-17 | -16.95215 | 1.892739
9 | 2019-05-07 | 9:50 | 168 | 6.736 | 12.609 | 5.873 | 7.59 | 2.614 | 0.036 | 0.511 | 4.998 | 9.915523 | 0.307 | 9.911 | 32.28339 | 3.77671 | 1.540755 | 4.4354 | 2.383318 | 8.532554e-18 | -17.06892 | 1.092805e-17 | -16.96146 | 1.921122
10 | 2019-05-07 | 18:00 | 176.1667 | 6.57 | 12.699 | 6.129 | 7.57 | 2.72 | 0.047 | 0.513 | 5 | 9.915004 | 0.305 | 10.003 | 32.79672 | 3.83863 | 1.565934 | 4.4398 | 2.423617 | 6.932583e-18 | -17.1591 | 9.220896e-18 | -17.03523 | 1.995122
11 | 2019-05-08 | 9:15 | 191.25 | 6.7 | 13.507 | 6.807 | 7.69 | 3.124 | 0.054 | 0.512 | 5.032 | 9.998009 | 0.303 | 10.031 | 33.10561 | 3.76779 | 1.549903 | 4.4379 | 2.445396 | 7.951251e-18 | -17.09956 | 8.298265e-18 | -17.08101 | 1.565464
Essentials |  |  |  | Sampling |  |  | Dilutions |  |  | Dilutions |  |  | Data
T-step | Date | Time | Time past | pH | Weight OES | Weight HNO3 | Weight OES | Weight 1% HNO3 | Dilution factor | Weight SFA | Weight DI | Dilution SFA | Mg (ppm) | Mg (mmol/L) | SiO2 (ppm) | SiO2 (mmol/L)
1 | 2019-04-30 | 10:10 | 0 | 9.21 | 4.386 | 0.097 | 0.514 | 4.951 | 9.845322 | 0.3 | 9.998 | 33.32667 | 4.13513 | 1.675033 | 4.7616 | 2.641283
2 | 2019-05-03 | 9:45 | 71.91667 | 8.94 | 3.012 | 0.055 | 0.516 | 4.922 | 9.71294 | 0.301 | 10.003 | 33.23256 | 4.21341 | 1.683793 | 4.8163 | 2.664081
3 | 2019-05-04 | 11:45 | 97.91667 | 9.08 | 2.851 | 0.028 | 0.514 | 5 | 9.823163 | 0.305 | 10.067 | 33.00656 | 4.31467 | 1.743827 | 4.8418 | 2.659973
4 | 2019-05-08 | 9:30 | 191.6667 | 9.3 | 3.248 | 0.053 | 0.513 | 5.02 | 9.945253 | 0.307 | 10.037 | 32.69381 | 4.29654 | 1.758082 | 4.9931 | 2.717102
5 | 2019-05-09 | 10:30 | 216.6667 | 9.09 | 3.431 | 0.085 | 0.519 | 5.034 | 9.939717 | 0.312 | 10.037 | 32.16987 | 4.35498 | 1.781003 | 5.1178 | 2.740329
Reactor B: P-5
T-start |  | 9:50
Weight reactor empty
Weight reactor full
Weight sepiolite added |  | 1.001
Flow rate |  | 0.0005331481
Surface area sepiolite |  | 2140000
Precipitation rate Mg |  | -17.05561
Precipitation rate Si |  | -17.0088
Essentials |  |  |  | Sampling | [5 empty] | Dilutions |  |  | Dilutions |  |  | Data |  |  |  | Calculations
T-step | Date | Time | Time past | Weight tube | Total weight | Weight sample | pH | Weight OES | Weight HNO3 | Weight OES | Weight 1% HNO3 | Dilution factor | Weight SFA | Weight DI | Dilution SFA | Mg (ppm) | Mg (mmol/L) | SiO2 (ppm) | SiO2 (mmol/L) | Rate Mg (mol/cm2/s) | Log Rate Mg (mol/cm2/s) | Rate Si (mol/cm2/s) | Log Rate Si (mol/cm2/s) | Si/Mg ratio
1 | 2019-04-30 | 10:30 | 0.6666667 | 6.706 | 16.106 | 9.4 | 7.62 | 4.053 | 0.055 | 0.505 | 4.967 | 9.969115 | 0.299 | 9.995 | 33.42809 | 3.85759 | 1.582257 | 4.5805 | 2.548558 | 5.772672e-18 | -17.23862 | 3.846291e-18 | -17.41496 | 0.9994395
2 | 2019-04-30 | 17:30 | 7.666667 | 6.649 | 12.744 | 6.095 | 7.57 | 2.735 | 0.051 | 0.507 | 4.993 | 10.03177 | 0.299 | 9.97 | 33.34448 | 3.72755 | 1.538527 | 4.4451 | 2.467037 | 8.493596e-18 | -17.07091 | 7.227892e-18 | -17.14099 | 1.276472
3 | 2019-05-01 | 9:15 | 23.41667 | 6.638 | 12.551 | 5.913 | 7.59 | 3.474 | 0.046 | 0.501 | 4.998 | 10.10814 | 0.302 | 9.995 | 33.09603 | 3.61556 | 1.503666 | 4.279 | 2.357155 | 1.066274e-17 | -16.97213 | 1.178587e-17 | -16.92864 | 1.657998
4 | 2019-05-01 | 14:45 | 28.41667 | 6.687 | 12.635 | 5.948 | 7.5 | 2.507 | 0.048 | 0.507 | 4.992 | 10.03467 | 0.301 | 10.015 | 33.27243 | 3.63698 | 1.50158 | 4.34 | 2.403501 | 1.079252e-17 | -16.96688 | 9.863417e-18 | -17.00597 | 1.370869
5 | 2019-05-02 | 15:45 | 53.41667 | 6.648 | 12.097 | 5.449 | 7.48 | 2.2 | 0.063 | 0.507 | 4.993 | 10.13014 | 0.302 | 9.998 | 33.10596 | 3.58656 | 1.494851 | 4.3105 | 2.37522 | 1.12112e-17 | -16.95035 | 1.103651e-17 | -16.95717 | 1.476628
6 | 2019-05-03 | 9:40 | 71.83333 | 6.682 | 12.457 | 5.775 | 7.46 | 2.698 | 0.06 | 0.507 | 4.992 | 10.06512 | 0.292 | 10.003 | 34.25685 | 3.55594 | 1.472576 | 4.1977 | 2.393475 | 1.259719e-17 | -16.89973 | 1.02793e-17 | -16.98804 | 1.223999
7 | 2019-05-04 | 9:30 | 95.66667 | 6.65 | 12.432 | 5.782 | 7.54 | 2.318 | 0.049 | 0.51 | 4.982 | 9.975126 | 0.305 | 10.018 | 32.8459 | 3.64691 | 1.496745 | 4.2444 | 2.320425 | 1.109336e-17 | -16.95494 | 1.330947e-17 | -16.87584 | 1.799653
8 | 2019-05-06 | 13:40 | 147.8333 | 6.657 | 12.29 | 5.633 | 7.47 | 2.275 | 0.064 | 0.512 | 4.989 | 10.01826 | 0.301 | 10.024 | 33.30233 | 3.73637 | 1.540092 | 4.3277 | 2.398843 | 8.396257e-18 | -17.07591 | 1.005663e-17 | -16.99755 | 1.796628
9 | 2019-05-07 | 9:50 | 168 | 6.758 | 12.484 | 5.726 | 7.45 | 2.361 | 0.052 | 0.508 | 5.007 | 10.07338 | 0.305 | 10.02 | 32.85246 | 3.67353 | 1.522521 | 4.3388 | 2.372507 | 9.489563e-18 | -17.02275 | 1.114905e-17 | -16.95276 | 1.762312
10 | 2019-05-07 | 18:00 | 176.1667 | 6.687 | 12.602 | 5.915 | 7.46 | 2.659 | 0.058 | 0.511 | 5.002 | 10.00217 | 0.304 | 10.057 | 33.08224 | 3.73169 | 1.535692 | 4.3386 | 2.388991 | 8.670042e-18 | -17.06198 | 1.046529e-17 | -16.98025 | 1.810594
11 | 2019-05-08 | 9:15 | 191.25 | 6.685 | 11.69 | 5.005 | 7.61 | 2.066 | 0.045 | 0.513 | 5.003 | 9.964857 | 0.308 | 10.08 | 32.72727 | 3.74844 | 1.536831 | 4.4495 | 2.423768 | 8.599176e-18 | -17.06554 | 9.0227e-18 | -17.04466 | 1.573877
12 | 2019-05-08 | 18:00 | 200.1667 | 6.689 | 12.238 | 5.549 | 7.5 | 2.231 | 0.063 | 0.514 | 5.051 | 10.10434 | 0.302 | 10.03 | 33.21192 | 3.68194 | 1.530697 | 4.3122 | 2.383762 | 8.980829e-18 | -17.04668 | 1.068218e-17 | -16.97134 | 1.784165
13 | 2019-05-09 | 7:45 | 213.75 | 6.647 | 12.127 | 5.48 | 7.58 | 2.145 | 0.072 | 0.516 | 5.007 | 10.0292 | 0.302 | 10.002 | 33.11921 | 3.71078 | 1.531214 | 4.3916 | 2.420877 | 8.948653e-18 | -17.04824 | 9.142626e-18 | -17.03893 | 1.532514

## P-6
Reactor A: P-6
T-start
Weight reactor empty
Weight reactor full
Weight sepiolite added |  | 0.948
Flow rate |  | 0.0004865185
Surface area sepiolite |  | 2140000
Precipitation rate Mg |  | -16.92814
Precipitation rate Si |  | -16.90706
Essentials |  |  |  | Sampling | [5 empty] | Dilutions |  |  | Dilutions |  |  | Data |  |  |  | Calculations
T-step | Date | Time | Time past (h) | Weight tube | Total weight | Weight sample | pH | Weight OES | Weight HNO3 | Weight OES | Weight 1% HNO3 | Dilution factor | Weight SFA | Weight DI | Dilution SFA | Mg (ppm) | Mg (mmol/L) | SiO2 (ppm) | SiO2 (mmol/L) | Rate Mg (mol/cm2/s) | Log Rate Mg (mol/cm2/s) | Rate Si (mol/cm2/s) | Log Rate Si (mol/cm2/s) | Si/Mg ratio
1 | 2019-07-03 | 10:50 | 2 | 6.604 | 12.975 | 6.371 | 8.97 | 2.666 | 0.03 | 0.51 | 5.033 | 9.979677 | 0.302 | 10.074 | 33.35762 | 2.61386 | 1.073256 | 4.9306 | 2.737568 | 1.629149e-18 | -17.78804 | -1.160177e-19 | #NUM! | -0.1068205
2 | 2019-07-03 | 17:15 | 8.416667 | 6.671 | 12.267 | 5.596 | 8.71 | 2.41 | 0.028 | 0.509 | 5.014 | 9.965135 | 0.303 | 10.009 | 33.033 | 2.40753 | 0.9870958 | 4.7307 | 2.601019 | 6.79477e-18 | -17.16783 | 5.341723e-18 | -17.27232 | 1.179228
3 | 2019-07-04 | 9:10 | 24.33333 | 6.658 | 12.073 | 5.415 | 8.48 | 2.056 | 0.035 | 0.509 | 5.017 | 10.02437 | 0.302 | 10.023 | 33.18874 | 2.19894 | 0.9069326 | 4.4634 | 2.465623 | 1.160086e-17 | -16.93551 | 1.07534e-17 | -16.96845 | 1.390423
4 | 2019-07-04 | 16:10 | 31.33333 | 6.644 | 12.128 | 5.484 | 7.84 | 2.039 | 0.026 | 0.505 | 5.01 | 10.0473 | 0.303 | 10.05 | 33.16832 | 2.1494 | 0.8885273 | 4.4432 | 2.452954 | 1.270433e-17 | -16.89605 | 1.125978e-17 | -16.94847 | 1.329442
5 | 2019-07-05 | 11:50 | 51 | 6.63 | 11.894 | 5.264 | 7.84 | 2.115 | 0.063 | 0.511 | 5.014 | 10.10441 | 0.304 | 10.025 | 32.97697 | 2.11187 | 0.8779757 | 4.4157 | 2.423709 | 1.333694e-17 | -16.87494 | 1.242868e-17 | -16.90557 | 1.397849
6 | 2019-07-06 | 9:10 | 72.33333 | 6.649 | 11.853 | 5.204 | 7.84 | 1.905 | 0.03 | 0.508 | 5.014 | 10.02551 | 0.303 | 10.019 | 33.06601 | 2.1342 | 0.8803312 | 4.3988 | 2.420951 | 1.319572e-17 | -16.87957 | 1.25389e-17 | -16.90174 | 1.425337
7 | 2019-07-07 | 9:25 | 96.58333 | 6.672 | 11.937 | 5.265 | 7.71 | 1.901 | 0.029 | 0.505 | 5.017 | 10.08621 | 0.302 | 10.045 | 33.26159 | 2.15705 | 0.8951432 | 4.41 | 2.441472 | 1.230768e-17 | -16.90982 | 1.171872e-17 | -16.93112 | 1.42822
8 | 2019-07-08 | 10:35 | 121.6 | 6.652 | 11.787 | 5.135 | 7.64 | 1.889 | 0.038 | 0.506 | 5.021 | 10.12254 | 0.303 | 10.029 | 33.09901 | 2.14174 | 0.8919912 | 4.3787 | 2.412294 | 1.249666e-17 | -16.90321 | 1.288492e-17 | -16.88992 | 1.546604
9 | 2019-07-09 | 9:00 | 144.0167 | 6.636 | 12.04 | 5.404 | 7.59 | 2.134 | 0.036 | 0.507 | 5.017 | 10.0624 | 0.303 | 9.994 | 32.9835 | 2.17197 | 0.899207 | 4.4029 | 2.417161 | 1.206404e-17 | -16.91851 | 1.269039e-17 | -16.89653 | 1.577877
10 | 2019-07-10 | 12:15 | 171.2667 | 6.68 | 11.968 | 5.288 | 7.06 | 2.324 | 0.026 | 0.509 | 5.031 | 9.994666 | 0.301 | 10.021 | 33.29236 | 2.30267 | 0.9469005 | 4.3858 | 2.43032 | 9.204631e-18 | -17.03599 | 1.216444e-17 | -16.91491 | 1.982334
11 | 2019-07-11 | 9:00 | 192.0167 | 6.673 | 13.351 | 6.678 | 7.06 | 2.877 | 0.03 | 0.505 | 5.018 | 10.04025 | 0.302 | 10.018 | 33.17219 | 2.20326 | 0.9101534 | 4.3951 | 2.426682 | 1.140777e-17 | -16.9428 | 1.230983e-17 | -16.90975 | 1.618613
12 | 2019-07-12 | 12:05 | 219.1 | 6.683 | 11.724 | 5.041 | 7.14 | 2.047 | 0.03 | 0.511 | 5.009 | 9.946008 | 0.302 | 10.025 | 33.19536 | 2.35444 | 0.9634757 | 4.4144 | 2.439042 | 8.210881e-18 | -17.08561 | 1.181585e-17 | -16.92754 | 2.158571
13 | 2019-07-13 | 10:05 | 241.1 | 6.688 | 11.76 | 5.072 | 7.84 | 2.009 | 0.034 | 0.513 | 5.021 | 9.953167 | 0.305 | 10.107 | 33.1377 | 2.27531 | 0.9317647 | 4.4579 | 2.458798 | 1.011208e-17 | -16.99516 | 1.10262e-17 | -16.95757 | 1.635598
14 | 2019-07-14 | 9:35 | 264.6 | 6.741 | 11.743 | 5.002 | 7.79 | 2.227 | 0.03 | 0.503 | 5.003 | 10.08031 | 0.306 | 10.062 | 32.88235 | 2.21714 | 0.9195415 | 4.4414 | 2.43082 | 1.084491e-17 | -16.96477 | 1.214444e-17 | -16.91562 | 1.679744
15 | 2019-07-15 | 13:35 | 292.6 | 6.677 | 12.021 | 5.344 | 7.8 | 1.993 | 0.036 | 0.506 | 5.007 | 10.074 | 0.304 | 10.049 | 33.05592 | 2.18035 | 0.9037169 | 4.4151 | 2.429181 | 1.179366e-17 | -16.92835 | 1.220996e-17 | -16.91329 | 1.552949
16 | 2019-07-16 | 10:10 | 313.1833 | 6.662 | 11.665 | 5.003 | 7.69 | 1.926 | 0.023 | 0.507 | 5.009 | 9.997666 | 0.305 | 10.095 | 33.09836 | 2.1649 | 0.8905142 | 4.4913 | 2.474279 | 1.258521e-17 | -16.90014 | 1.040744e-17 | -16.98266 | 1.240437
17 | 2019-07-17 | 8:00 | 335.1667 | 6.662 | 11.619 | 4.957 | 7.72 | 1.983 | 0.021 | 0.501 | 5.043 | 10.17247 | 0.299 | 9.961 | 33.31438 | 2.18816 | 0.9158191 | 4.3929 | 2.435865 | 1.106808e-17 | -16.95593 | 1.194282e-17 | -16.92289 | 1.618549
Essentials |  |  |  | Sampling |  |  | Dilutions |  |  | Dilutions |  |  | Data
T-step | Date | Time | Time past | pH | Weight OES | Weight HNO3 | Weight OES | Weight 1% HNO3 | Dilution factor | Weight SFA | Weight DI | Dilution SFA | Mg (ppm) | Mg (mmol/L) | SiO2 (ppm) | SiO2 (mmol/L)
1 | 2019-07-03 | 8:50 | 0 | 9.24 | 5.156 | 0.082 | 0.508 | 5.009 | 10.01705 | 0.303 | 10.065 | 33.21782 | 2.67004 | 1.100429 | 4.9461 | 2.734665
2 | 2019-07-05 | 15:00 | 54.16667 | 9.25 | 3.792 | 0.059 | 0.51 | 5.015 | 9.986331 | 0.3 | 10.012 | 33.37333 | 2.69823 | 1.108637 | 5.0183 | 2.787573
3 | 2019-07-08 | 11:55 | 123.0833 | 9.14 | 3.589 | 0.064 | 0.506 | 5.014 | 10.08579 | 0.304 | 9.94 | 32.69737 | 2.83631 | 1.176977 | 5.0936 | 2.772092
4 | 2019-07-11 | 13:40 | 196.8333 | 9.18 | 5.022 | 0.059 | 0.505 | 5.025 | 10.0674 | 0.302 | 9.983 | 33.05629 | 2.87963 | 1.192774 | 5.1357 | 2.825686
5 | 2019-07-14 | 12:35 | 267.75 | 8.91 | 4.199 | 0.073 | 0.508 | 4.99 | 9.993606 | 0.305 | 10.088 | 33.07541 | 2.85814 | 1.175195 | 5.2279 | 2.878078
6 | 2019-07-17 | 10:15 | 337.7167 | 8.98 | 3.394 | 0.028 | 0.504 | 4.998 | 9.998478 | 0.301 | 10.056 | 33.40864 | 3.03486 | 1.248467 | 5.0508 | 2.808594
Reactor B: P-6
T-start
Weight reactor empty
Weight reactor full
Weight sepiolite added |  | 0.96
Flow rate |  | 0.000507037
Surface area sepiolite |  | 2140000
Precipitation rate Mg |  | -16.94078
Precipitation rate Si |  | -16.93649
Essentials |  |  |  | Sampling | [5 empty] | Dilutions |  |  | Dilutions |  |  | Data |  |  |  | Calculations
T-step | Date | Time | Time past | Weight tube | Total weight | Weight sample | pH | Weight OES | Weight HNO3 | Weight OES | Weight 1% HNO3 | Dilution factor | Weight SFA | Weight DI | Dilution SFA | Mg (ppm) | Mg (mmol/L) | SiO2 (ppm) | SiO2 (mmol/L) | Rate Mg (mol/cm2/s) | Log Rate Mg (mol/cm2/s) | Rate Si (mol/cm2/s) | Log Rate Si (mol/cm2/s) | Si/Mg ratio
1 | 2019-07-03 | 10:50 | 2 | 6.633 | 12.989 | 6.356 | 8.97 | 2.65 | 0.028 | 0.509 | 5.015 | 9.956756 | 0.301 | 10.039 | 33.35216 | 2.66707 | 1.092589 | 4.9322 | 2.738008 | 4.700688e-19 | -18.32784 | -1.336206e-19 | #NUM! | -0.4263865
2 | 2019-07-03 | 17:15 | 8.416667 | 6.708 | 12.477 | 5.769 | 8.51 | 2.542 | 0.039 | 0.509 | 5.021 | 10.01578 | 0.302 | 10.048 | 33.27152 | 2.40268 | 0.990114 | 4.687 | 2.5956 | 6.613814e-18 | -17.17955 | 5.558333e-18 | -17.25506 | 1.260619
3 | 2019-07-04 | 9:10 | 24.33333 | 6.627 | 12.26 | 5.633 | 8.5 | 2.44 | 0.032 | 0.509 | 5.017 | 9.985848 | 0.305 | 10.027 | 32.87541 | 2.22573 | 0.9144539 | 4.5272 | 2.477256 | 1.114993e-17 | -16.95273 | 1.028843e-17 | -16.98765 | 1.384102
4 | 2019-07-04 | 16:10 | 31.33333 | 6.747 | 12.418 | 5.671 | 7.78 | 2.206 | 0.021 | 0.508 | 5.008 | 9.952113 | 0.303 | 10.045 | 33.15182 | 2.19609 | 0.899228 | 4.4361 | 2.447816 | 1.206278e-17 | -16.91855 | 1.146515e-17 | -16.94062 | 1.425685
5 | 2019-07-05 | 11:50 | 51 | 6.646 | 12.072 | 5.426 | 7.78 | 2.191 | 0.025 | 0.508 | 5.011 | 9.976727 | 0.303 | 10.08 | 33.26733 | 2.1445 | 0.8802753 | 4.3638 | 2.416311 | 1.319907e-17 | -16.87946 | 1.272437e-17 | -16.89536 | 1.446053
6 | 2019-07-06 | 9:10 | 72.33333 | 6.675 | 12.094 | 5.419 | 7.78 | 2.058 | 0.028 | 0.507 | 5.02 | 10.03609 | 0.303 | 10.036 | 33.12211 | 2.16045 | 0.8920995 | 4.4006 | 2.426051 | 1.249017e-17 | -16.90343 | 1.233505e-17 | -16.90886 | 1.481372
7 | 2019-07-07 | 9:25 | 96.58333 | 6.691 | 12.242 | 5.551 | 7.54 | 2.406 | 0.039 | 0.506 | 5.011 | 10.06369 | 0.301 | 10.03 | 33.32226 | 2.18768 | 0.9058271 | 4.4258 | 2.454688 | 1.166714e-17 | -16.93304 | 1.119047e-17 | -16.95115 | 1.438716
8 | 2019-07-08 | 10:35 | 121.6 | 6.695 | 11.989 | 5.294 | 7.51 | 2.16 | 0.034 | 0.505 | 5.018 | 10.09304 | 0.302 | 10.029 | 33.20861 | 2.15545 | 0.8950854 | 4.3972 | 2.430508 | 1.231115e-17 | -16.9097 | 1.215694e-17 | -16.91518 | 1.481211
9 | 2019-07-09 | 9:00 | 144.0167 | 6.651 | 12.356 | 5.705 | 7.53 | 2.452 | 0.043 | 0.506 | 5.031 | 10.11705 | 0.302 | 10.02 | 33.17881 | 2.15768 | 0.8981426 | 4.4011 | 2.43048 | 1.212786e-17 | -16.91622 | 1.215803e-17 | -16.91514 | 1.503732
10 | 2019-07-10 | 12:15 | 171.2667 | 6.666 | 12.095 | 5.429 | 7.16 | 2.302 | 0.031 | 0.507 | 4.992 | 9.978748 | 0.302 | 9.999 | 33.10927 | 2.21901 | 0.9110447 | 4.4608 | 2.458286 | 1.135433e-17 | -16.94484 | 1.104665e-17 | -16.95677 | 1.459353
11 | 2019-07-11 | 9:00 | 192.0167 | 6.766 | 13.341 | 6.575 | 7.21 | 2.735 | 0.038 | 0.508 | 5.036 | 10.05112 | 0.302 | 10.031 | 33.21523 | 2.18558 | 0.9038277 | 4.394 | 2.429223 | 1.178702e-17 | -16.9286 | 1.220828e-17 | -16.91335 | 1.553609
12 | 2019-07-12 | 12:05 | 219.1 | 6.627 | 11.998 | 5.371 | 7.26 | 2.308 | 0.032 | 0.507 | 5.041 | 10.08066 | 0.301 | 10.035 | 33.33887 | 2.19679 | 0.9111329 | 4.3674 | 2.423505 | 1.134904e-17 | -16.94504 | 1.243683e-17 | -16.90529 | 1.643773
13 | 2019-07-13 | 10:05 | 241.1 | 6.693 | 12.042 | 5.349 | 7.79 | 2.148 | 0.027 | 0.506 | 5.025 | 10.05566 | 0.304 | 10.116 | 33.27632 | 2.18533 | 0.9041322 | 4.454 | 2.466923 | 1.176876e-17 | -16.92927 | 1.070146e-17 | -16.97056 | 1.363966
14 | 2019-07-14 | 9:35 | 264.6 | 6.652 | 11.88 | 5.228 | 7.62 | 2.113 | 0.057 | 0.51 | 4.99 | 10.04825 | 0.305 | 10.073 | 33.02623 | 2.21385 | 0.9152572 | 4.4192 | 2.429253 | 1.110177e-17 | -16.95461 | 1.220709e-17 | -16.91339 | 1.649344
15 | 2019-07-15 | 13:35 | 292.6 | 6.679 | 12.327 | 5.648 | 7.59 | 2.404 | 0.03 | 0.508 | 5.003 | 9.971326 | 0.305 | 10.06 | 32.98361 | 2.24531 | 0.9211569 | 4.4689 | 2.453403 | 1.074806e-17 | -16.96867 | 1.124184e-17 | -16.94916 | 1.568911
16 | 2019-07-16 | 10:10 | 313.1833 | 6.678 | 11.923 | 5.245 | 7.59 | 1.954 | 0.028 | 0.506 | 5.001 | 10.02502 | 0.307 | 10.095 | 32.88274 | 2.20192 | 0.9082206 | 4.5073 | 2.466917 | 1.152364e-17 | -16.93841 | 1.070169e-17 | -16.97055 | 1.393009
17 | 2019-07-17 | 8:00 | 335.1667 | 6.689 | 11.917 | 5.228 | 7.8 | 2.054 | 0.027 | 0.503 | 4.985 | 10.04081 | 0.3 | 10.058 | 33.52667 | 2.173 | 0.8977035 | 4.3082 | 2.404121 | 1.215418e-17 | -16.91527 | 1.32116e-17 | -16.87904 | 1.6305

## P-L
Reactor A: P-L
T-start |  | 10:00
Weight reactor empty |  | 169.21
Weight reactor full
Weight sepiolite added |  | 0.3
Flow rate |  | 0.0006679444
Surface area sepiolite |  | 2140000
Precipitation rate Mg |  | -15.96561
Precipitation rate Si |  | -15.97412
Essentials |  |  |  | Sampling | [5 empty] | Dilutions |  |  | Dilutions |  |  | Data |  |  |  | Calculations
T-step | Date | Time | Time past | Weight tube | Total weight | Weight sample | pH | Weight OES | Weight HNO3 | Weight OES | Weight 1% HNO3 | Dilution factor | Weight SFA | Weight DI | Dilution SFA | Mg (ppm) | Mg (mmol/L) | SiO2 (ppm) | SiO2 (mmol/L) | Rate Mg (mol/cm2/s) | Log Rate Mg (mol/cm2/s) | Rate Si (mol/cm2/s) | Log Rate Si (mol/cm2/s) | Si/Mg ratio
1 | 2019-09-04 | 11:45 | 0 | 4.945 | 10.158 | 5.213 | 7.94 | 2.35 | 0.027 | 0.506 | 5.019 | 10.03293 | 0.305 | 10.068 | 33.00984 | 1.94477 | 0.8027875 | 3.1413 | 1.725929 | 1.461898e-16 | -15.83508 | 1.237537e-16 | -15.90744 | 0.6458428
2 | 2019-09-05 | 12:45 | 23 | 4.929 | 9.995 | 5.066 | 7.37 | 2.463 | 0.035 | 0.51 | 5.024 | 9.990966 | 0.304 | 10.017 | 32.95066 | 4.35211 | 1.789006 | 2.1638 |  | -1.103285e-16 | #NUM! | 4.230331e-16 | -15.37363 | -3.239061
3 | 2019-09-11 | 11:45 | 166 | 4.971 | 9.759 | 4.788 | 7.66 | 2.072 | 0.03 | 0.509 | 5.024 | 10.01324 | 0.305 | 10.062 | 32.99016 | 2.37213 | 0.977277 | 3.041 | 1.669825 | 1.008046e-16 | -15.99652 | 1.334821e-16 | -15.87458 | 1.475268
4 | 2019-09-18 | 11:45 | 334 | 4.959 | 11.569 | 6.61 | 8.62 | 3.037 | 0.032 | 0.507 | 5.001 | 9.967838 | 0.294 | 10.028 | 34.10884 | 2.16677 | 0.8886243 | 3.2559 | 1.848452 | 1.238634e-16 | -15.90706 | 1.025079e-16 | -15.98924 | 0.4162241
5 | 2019-09-25 | 11:45 | 502 | 4.928 | 9.444 | 4.516 | 8.23 | 1.993 | 0.021 | 0.507 | 4.993 | 9.951895 | 0.3 | 10.048 | 33.49333 | 2.0669 | 0.8463103 | 2.9896 | 1.666639 | 1.348694e-16 | -15.87009 | 1.340346e-16 | -15.87278 | 0.9071422
6 | 2019-10-03 | 11:45 | 694 | 4.966 | 10.317 | 5.351 | 8.58 | 2.579 | 0.024 | 0.507 | 4.987 | 9.927828 | 0.298 | 10.087 | 33.84899 | 2.03774 | 0.8323527 | 2.8833 | 1.624447 | 1.384998e-16 | -15.85855 | 1.413507e-16 | -15.8497 | 0.9918927
7 | 2019-10-09 | 11:45 | 838 | 4.961 | 9.652 | 4.691 | 8.58 | 2.495 | 0.029 | 0.507 | 4.994 | 9.964589 | 0.303 | 10.081 | 33.27063 | 2.14988 | 0.88141 | 2.9675 | 1.643319 | 1.257399e-16 | -15.90053 | 1.380784e-16 | -15.85987 | 1.091394
8 | 2019-10-16 | 11:45 | 1006 | 4.95 | 9.908 | 4.958 | 7.91 | 2.4859 | 0.029 | 0.508 | 4.999 | 9.955349 | 0.303 | 10.077 | 33.25743 | 2.14628 | 0.8791181 | 3.0526 | 1.689774 | 1.26336e-16 | -15.89847 | 1.30023e-16 | -15.88598 | 0.9291082
9 | 2019-10-23 | 11:45 | 1174 | 4.941 | 9.668 | 4.727 | 6.58 | 2.475 | 0.029 | 0.508 | 4.978 | 9.914032 | 0.303 | 10.031 | 33.10561 | 2.18648 | 0.8918672 | 3.1331 | 1.726418 | 1.230199e-16 | -15.91002 | 1.236688e-16 | -15.90774 | 0.8432755
10 | 2019-10-30 | 11:45 | 1342 | 4.921 | 9.24 | 4.319 | 7.48 | 2.296 | 0.029 | 0.507 | 4.984 | 9.954539 | 0.302 | 10.053 | 33.28808 | 2.2641 | 0.9273019 | 3.2793 | 1.816937 | 1.138032e-16 | -15.94385 | 1.079726e-16 | -15.96669 | 0.6040573
11 | 2019-11-06 | 11:45 | 1510 | 4.954 | 9.727 | 4.773 | 7.47 | 2.404 | 0.027 | 0.507 | 4.969 | 9.910864 | 0.301 | 10.029 | 33.31894 | 2.44244 | 0.9959552 | 3.4689 | 1.923769 | 9.59463e-17 | -16.01797 | 8.94477e-17 | -16.04843 | 0.2504313
12 | 2019-11-13 | 11:45 | 1678 | 4.963 | 8.706 | 3.743 | 7.49 | 2.377 | 0.029 | 0.505 | 4.998 | 10.01778 | 0.302 | 10.009 | 33.14238 | 2.56246 | 1.056167 | 3.692 | 2.036646 | 8.028492e-17 | -16.09537 | 6.987469e-17 | -16.15568 | -0.5343367
13 | 2019-11-20 | 11:45 | 1846 | 5.014 | 9.826 | 4.812 | 7.5 | 2.432 | 0.034 | 0.507 | 4.968 | 9.935807 | 0.302 | 10.019 | 33.1755 | 2.77626 | 1.134926 | 3.9002 | 2.153646 | 5.979953e-17 | -16.2233 | 4.958657e-17 | -16.30464 | -4.003184
Essentials |  |  |  | Sampling |  |  | Dilutions |  |  | Dilutions |  |  | Data | [8 empty] | Average Rate | Seconds past | mol
T-step | Date | Time | Time past | pH | Weight OES | Weight HNO3 | Weight OES | Weight 1% HNO3 | Dilution factor | Weight SFA | Weight DI | Dilution SFA | Mg (ppm) | Mg (mmol/L) | SiO2 (ppm) | SiO2 (mmol/L) | [5 empty] | 1.109116e-16 | 6645600 | 0.0004732014
1 | 2019-09-05 | 15:50 | 0 | 9.03 | 4.578 | 0.096 | 0.51 | 5.028 | 10.06556 | 0.305 | 10.028 | 32.87869 | 2.85121 | 1.180787 | 3.5999 | 1.970057 |  | 3.5999
2 | 2019-09-18 | 9:15 | 305.4167 | 9.21 | 4.351 | 0.128 | 0.507 | 4.968 | 10.08708 | 0.3 | 10.017 | 33.39 | 2.86227 | 1.187902 | 3.5094 | 1.950404 |  | 3.5094
3 | 2019-10-02 | 14:30 | 646.6667 | 9.07 | 4.471 | 0.101 | 0.506 | 4.964 | 10.03189 | 0.301 | 8.985 | 29.8505 | 2.8662 | 1.183024 | 3.9528 | 1.963933 |  | 3.9528
4 | 2019-10-16 | 14:00 | 982.1667 | 8.97 | 5.476 | 0.106 | 0.503 | 4.962 | 10.05577 | 0.301 | 9.926 | 32.97674 | 3.33267 | 1.378834 | 4.4447 | 2.439609
5 | 2019-10-20 | 15:45 | 1179.917 | 8.84 | 4.832 | 0.11 | 0.506 | 4.969 | 10.04371 | 0.302 | 10.027 | 33.20199 | 3.30279 | 1.364833 | 4.4099 | 2.437041
6 | 2019-11-13 | 14:30 | 1846 | 8.72 | 4.613 | 0.114 | 0.503 | 4.979 | 10.14323 | 0.303 | 10.033 | 33.11221 | 3.28948 | 1.372802 | 4.4478 | 2.45134
Reactor B: P-L
T-start
Weight reactor empty
Weight reactor full
Weight sepiolite added |  | 0.299
Flow rate |  | 0.0006633056 |  | 1.059424e-16
Surface area sepiolite |  | 2140000 |  | 0.1337472
Precipitation rate Mg |  | -16.07048
Precipitation rate Si |  | -16.15777
Essentials |  |  |  | Sampling | [5 empty] | Dilutions |  |  | Dilutions |  |  | Data |  |  |  | Calculations
T-step | Date | Time | Time past | Weight tube | Total weight | Weight sample | pH | Weight OES | Weight HNO3 | Weight OES | Weight 1% HNO3 | Dilution factor | Weight SFA | Weight DI | Dilution SFA | Mg (ppm) | Mg (mmol/L) | SiO2 (ppm) | SiO2 (mmol/L) | Rate Mg (mol/cm2/s) | Log Rate Mg (mol/cm2/s) | Rate Si (mol/cm2/s) | Log Rate Si (mol/cm2/s) | Si/Mg ratio
1 | 2019-09-04 | 11:45 | 0 | 4.949 | 10.595 | 5.646 | 7.61 | 2.546 | 0.028 | 0.509 | 5.026 | 9.982857 | 0.305 | 10.023 | 32.8623 | 2.02829 | 0.8330849 | 3.1447 | 1.720074 | 1.419509e-16 | -15.84786 | 1.247688e-16 | -15.90389 | 0.7189566
2 | 2019-09-05 | 12:45 | 23 | 4.934 | 10.278 | 5.344 | 7.31 | 2.222 | 0.028 | 0.509 | 5.005 | 9.956914 | 0.304 | 10.04 | 33.02632 |  |  | 2.4562 | 1.350187 | 3.586387e-16 |  | 1.88908e-16 | -15.72375 | 0.5249634
3 | 2019-09-11 | 11:45 | 166 | 4.972 | 10.249 | 5.277 | 7.42 | 2.172 | 0.032 | 0.508 | 5.037 | 10.06144 | 0.304 | 10.047 | 33.04934 | 2.65143 | 1.097601 | 3.0827 | 1.695759 | 7.31494e-17 | -16.13579 | 1.289851e-16 | -15.88946 | 3.297407
4 | 2019-09-18 | 11:45 | 334 | 4.949 | 12.112 | 7.163 | 8.1 | 3.53 | 0.031 | 0.503 | 4.972 | 9.971498 | 0.303 | 9.964 | 32.88449 | 2.16651 | 0.8888439 | 3.2704 | 1.790037 | 1.274478e-16 | -15.89467 | 1.126371e-16 | -15.94832 | 0.6166263
5 | 2019-09-25 | 11:45 | 502 | 4.967 | 10.003 | 5.036 | 7.77 | 2.641 | 0.033 | 0.504 | 4.988 | 10.02049 | 0.301 | 10.031 | 33.32558 | 2.06519 | 0.8514385 | 2.957 | 1.640209 | 1.37177e-16 | -15.86272 | 1.386177e-16 | -15.85818 | 1.001517
6 | 2019-10-03 | 11:45 | 694 | 4.945 | 10.298 | 5.353 | 7.6 | 2.499 | 0.026 | 0.503 | 5.002 | 10.0478 | 0.302 | 10.022 | 33.18543 | 1.99114 | 0.8231462 | 2.8968 | 1.600059 | 1.445359e-16 | -15.84002 | 1.455797e-16 | -15.8369 | 1.034551
7 | 2019-10-09 | 11:45 | 838 | 4.96 | 9.638 | 4.678 | 8.58 | 4.547 | 0.025 | 0.504 | 4.988 | 9.951239 | 0.303 | 9.994 | 32.9835 | 2.12048 | 0.8681919 | 3.0032 | 1.648736 | 1.328194e-16 | -15.87674 | 1.371391e-16 | -15.86284 | 1.027915
8 | 2019-10-16 | 11:45 | 1006 | 4.951 | 10.031 | 5.08 | 7.71 | 2.47 | 0.031 | 0.504 | 4.994 | 10.03309 | 0.302 | 10.032 | 33.21854 | 2.16451 | 0.8935085 | 3.0709 | 1.697917 | 1.262345e-16 | -15.89882 | 1.28611e-16 | -15.89072 | 0.9473053
9 | 2019-10-23 | 11:45 | 1174 | 4.966 | 9.493 | 4.527 | 7.53 | 2.514 | 0.031 | 0.504 | 4.983 | 10.00882 | 0.301 | 10.013 | 33.26578 | 2.18384 | 0.8993072 | 3.1106 | 1.722313 | 1.247262e-16 | -15.90404 | 1.243807e-16 | -15.90525 | 0.8801497
10 | 2019-10-30 | 11:45 | 1342 | 4.962 | 9.611 | 4.649 | 7.55 | 2.361 | 0.028 | 0.504 | 4.994 | 10.02624 | 0.302 | 10.013 | 33.15563 | 2.35134 | 0.9699693 | 3.3107 | 1.827036 | 1.063468e-16 | -15.97328 | 1.062214e-16 | -15.97379 | 0.6784089
11 | 2019-11-06 | 11:45 | 1510 | 4.954 | 9.899 | 4.945 | 7.53 | 2.426 | 0.03 | 0.505 | 5.013 | 10.04949 | 0.302 | 9.976 | 33.03311 | 2.38328 | 0.9854245 | 3.4625 | 1.903748 | 1.023269e-16 | -15.99001 | 9.291952e-17 | -16.03189 | 0.3394173
12 | 2019-11-13 | 11:45 | 1678 | 4.927 | 9.583 | 4.656 | 7.52 | 2.387 | 0.032 | 0.511 | 5 | 9.915909 | 0.3 | 9.988 | 33.29333 | 2.54322 | 1.037578 | 3.6767 | 2.037443 | 8.876153e-17 | -16.05178 | 6.973639e-17 | -16.15654 | -0.4705463
13 | 2019-11-20 | 11:45 | 1846 | 4.983 | 9.01 | 4.027 | 7.6 | 2.438 | 0.033 | 0.505 | 5.008 | 10.05106 | 0.301 | 9.956 | 33.07641 | 2.7052 | 1.118705 | 3.8877 | 2.140332 | 6.766011e-17 | -16.16967 | 5.189524e-17 | -16.28487 | -2.742764

## D-1
Reactor A: D-1
T-start
Weight reactor empty
Weight reactor full
Weight sepiolite added |  | 0.7966
Flow rate |  | 0.009622083
Surface area sepiolite |  | 2140000
Precipitation rate Mg |  | -16.46488
Precipitation rate Si |  | -16.36705
Essentials |  |  |  | Sampling | [5 empty] | Dilutions | Data |  |  |  | Calculations
T-step | Date | Time | Time past | Weight tube | Total weight | Total Sample weight | pH | Weight OES | Weight HNO3 | Dilution Factor OES | Mg (ppm) | Mg (mmol/L) | SiO2 (ppm) | SiO2 (mmol/L) | Rate Mg (mol/cm2/s) | Log Rate Mg (mol/cm2/s) | Rate Si (mol/cm2/s) | Log Rate Si (mol/cm2/s) | Si/Mg ratio
0 | 2019-05-20 | 9:10 | 0 |  |  |  | 8.02 | 4.308 | 0.074 | 1.017177 | 0 | 0 | -0.1523 | -0.002534953 | 0 | #NUM! | -2.3847e-18 | #NUM! | #DIV/0!
1 | 2019-05-20 | 9:20 | 0.1666667 | 6.62 | 15.778 | 9.158 | 7.78 | 4.018 | 0.08 | 1.01991 | 0.425995 | 0.01752705 | 1.044 | 0.01737683 | 2.473227e-17 | -16.60674 | 1.634686e-17 | -16.78657 | 0.9914292
2 | 2019-05-20 | 11:00 | 1.833333 | 6.7 | 18.865 | 12.165 | 7.84 | 5.996 | 0.086 | 1.014343 | 0.773297 | 0.03181638 | 2.7695 | 0.04609687 | 4.48958e-17 | -16.34779 | 4.336459e-17 | -16.36286 | 1.448841
3 | 2019-05-20 | 13:00 | 3.833333 | 6.64 | 19.065 | 12.425 | 7.89 | 5.556 | 0.081 | 1.014579 | 0.921886 | 0.03792989 | 3.7655 | 0.06267477 | 5.352253e-17 | -16.27146 | 5.895987e-17 | -16.22944 | 1.652385
4 | 2019-05-20 | 16:00 | 6.833333 | 6.572 | 19.148 | 12.576 | 7.92 | 4.993 | 0.078 | 1.015622 | 0.798874 | 0.03286871 | 3.4644 | 0.05766312 | 4.638074e-17 | -16.33366 | 5.424527e-17 | -16.26564 | 1.754347
5 | 2019-05-20 | 19:00 | 9.833333 | 6.629 | 18.847 | 12.218 | 8.02 | 5.697 | 0.077 | 1.013516 | 0.791383 | 0.0325605 | 3.3758 | 0.05618842 | 4.594583e-17 | -16.33775 | 5.285798e-17 | -16.27689 | 1.725662
6 | 2019-05-21 | 9:10 | 24 | 6.684 | 18.379 | 11.695 | 7.98 | 4.96 | 0.061 | 1.012298 | 0.753791 | 0.03101382 | 3.271 | 0.05444407 | 4.376333e-17 | -16.35889 | 5.121703e-17 | -16.29059 | 1.755478
7 | 2019-05-21 | 11:00 | 25.83333 | 6.669 | 18.117 | 11.448 | 7.94 | 5.406 | 0.063 | 1.011654 | 0.699713 | 0.02878885 | 3.0671 | 0.05105027 | 4.062369e-17 | -16.39122 | 4.802438e-17 | -16.31854 | 1.773265
8 | 2019-05-21 | 13:00 | 27.83333 | 6.669 | 18.605 | 11.936 | 7.9 | 5.638 | 0.061 | 1.010819 | 0.666927 | 0.02743991 | 3.0235 | 0.05032457 | 3.872021e-17 | -16.41206 | 4.73417e-17 | -16.32476 | 1.833992
9 | 2019-05-21 | 15:00 | 29.83333 | 6.643 | 18.605 | 11.962 | 7.94 | 5.556 | 0.08 | 1.014399 | 0.652986 | 0.02686632 | 2.9887 | 0.04974534 | 3.791083e-17 | -16.42124 | 4.67968e-17 | -16.32978 | 1.851587
10 | 2019-05-21 | 17:00 | 31.83333 | 6.646 | 18.692 | 12.046 | 7.93 | 5.628 | 0.066 | 1.011727 | 0.659889 | 0.02715034 | 2.9674 | 0.04939081 | 3.83116e-17 | -16.41667 | 4.646329e-17 | -16.33289 | 1.81916
11 | 2019-05-21 | 19:00 | 33.83333 | 6.65 | 19.146 | 12.496 | 7.92 | 5.885 | 0.078 | 1.013254 | 0.666069 | 0.02740461 | 2.904 | 0.04833555 | 3.86704e-17 | -16.41262 | 4.547058e-17 | -16.34227 | 1.763775
12 | 2019-05-22 | 9:00 | 47.83333 | 6.646 | 16.037 | 9.391 | 7.84 | 5.198 | 0.073 | 1.014044 | 0.624938 | 0.02571232 | 2.8094 | 0.04676099 | 3.628243e-17 | -16.4403 | 4.398934e-17 | -16.35665 | 1.818622
13 | 2019-05-22 | 11:30 | 50.33333 | 6.632 | 16.773 | 10.141 | 7.79 | 4.885 | 0.071 | 1.014534 | 0.571552 | 0.02351582 | 2.7119 | 0.04513815 | 3.318296e-17 | -16.47908 | 4.246269e-17 | -16.37199 | 1.91948
14 | 2019-05-22 | 14:00 | 52.83333 | 6.591 | 18.241 | 11.65 | 7.9 | 5.478 | 0.079 | 1.014421 | 0.590555 | 0.02429768 | 2.7743 | 0.04617676 | 3.428623e-17 | -16.46488 | 4.343975e-17 | -16.36211 | 1.90046
Reactor B: D-1
T-start
Weight reactor empty
Weight reactor full
Weight sepiolite added |  | 0.78034
Flow rate |  | 0.009844861
Surface area sepiolite |  | 2140000
Precipitation rate Mg |  | -16.41203
Precipitation rate Si |  | -16.31845
Essentials |  |  |  | Sampling | [5 empty] | Dilutions | Data |  |  |  | Calculations
T-step | Date | Time | Time past | Weight tube | Total weight | Total Sample weight | pH | Weight OES | Weight HNO3 | Dilution Factor OES | Mg (ppm) | Mg (mmol/L) | SiO2 (ppm) | SiO2 (mmol/L) | Rate Mg (mol/cm2/s) | Log Rate Mg (mol/cm2/s) | Rate Si (mol/cm2/s) | Log Rate Si (mol/cm2/s) | Si/Mg ratio
0 | 2019-05-20 | 9:10 | 0 |  |  |  | 8.02 | 4.308 | 0.074 | 1.017177 |  | 0 | -0.1523 | -0.002534953 | 0 | #NUM! | -2.3847e-18 | #NUM! | #DIV/0!
1 | 2019-05-20 | 9:20 | 0.1666667 | 6.686 | 18.65 | 11.964 | 7.86 | 5.316 | 0.085 | 1.015989 | 0.432483 | 0.01779399 | 0.8838 | 0.01471039 | 2.510894e-17 | -16.60017 | 1.383846e-17 | -16.85891 | 0.8267052
2 | 2019-05-20 | 11:00 | 1.833333 | 6.646 | 19.336 | 12.69 | 7.87 | 5.852 | 0.079 | 1.0135 | 0.904329 | 0.03720753 | 3.2006 | 0.0532723 | 5.250321e-17 | -16.27981 | 5.011472e-17 | -16.30003 | 1.431761
3 | 2019-05-20 | 13:00 | 3.833333 | 6.673 | 19.262 | 12.589 | 7.84 | 5.514 | 0.081 | 1.01469 | 0.860578 | 0.03540745 | 3.4478 | 0.05738682 | 4.996313e-17 | -16.30135 | 5.398535e-17 | -16.26772 | 1.620756
4 | 2019-05-20 | 16:00 | 6.833333 | 6.67 | 19.344 | 12.674 | 8.06 | 5.507 | 0.079 | 1.014345 | 0.876749 | 0.03607278 | 3.7151 | 0.06183589 | 5.090198e-17 | -16.29327 | 5.817071e-17 | -16.2353 | 1.714198
5 | 2019-05-20 | 19:00 | 9.833333 | 6.67 | 18.212 | 11.542 | 8.02 | 5.471 | 0.069 | 1.012612 | 0.882353 | 0.03630335 | 3.5785 | 0.05956225 | 5.122734e-17 | -16.2905 | 5.603184e-17 | -16.25157 | 1.640682
6 | 2019-05-21 | 9:10 | 24 | 6.667 | 17.359 | 10.692 | 7.99 | 5.02 | 0.067 | 1.013347 | 0.696877 | 0.02867217 | 3.1404 | 0.05227031 | 4.045904e-17 | -16.39298 | 4.917211e-17 | -16.30828 | 1.823033
7 | 2019-05-21 | 11:00 | 25.83333 | 6.693 | 18.425 | 11.732 | 7.94 | 5.457 | 0.078 | 1.014294 | 0.727314 | 0.02992446 | 3.2624 | 0.05430093 | 4.222614e-17 | -16.37442 | 5.108237e-17 | -16.29173 | 1.8146
8 | 2019-05-21 | 13:00 | 27.83333 | 6.707 | 18.329 | 11.622 | 8 | 5.112 | 0.055 | 1.010759 | 0.757973 | 0.03118589 | 3.2216 | 0.05362184 | 4.400613e-17 | -16.35649 | 5.044353e-17 | -16.29719 | 1.719426
9 | 2019-05-21 | 15:00 | 29.83333 | 6.692 | 18.495 | 11.803 | 7.94 | 5.329 | 0.07 | 1.013136 | 0.712156 | 0.0293008 | 3.1805 | 0.05293775 | 4.13461e-17 | -16.38357 | 4.979999e-17 | -16.30277 | 1.8067
10 | 2019-05-21 | 17:00 | 31.83333 | 6.646 | 18.94 | 12.294 | 7.94 | 5.466 | 0.076 | 1.013904 | 0.690703 | 0.02841814 | 3.1155 | 0.05185586 | 4.010059e-17 | -16.39685 | 4.878223e-17 | -16.31174 | 1.824745
11 | 2019-05-21 | 19:00 | 33.83333 | 6.671 | 18.644 | 11.973 | 7.96 | 5.623 | 0.068 | 1.012093 | 0.680311 | 0.02799058 | 3.0553 | 0.05085386 | 3.949726e-17 | -16.40343 | 4.783962e-17 | -16.32021 | 1.816821
12 | 2019-05-22 | 9:00 | 47.83333 | 6.696 | 18.155 | 11.459 | 7.9 | 5.446 | 0.07 | 1.012853 | 0.689812 | 0.02838149 | 3.0582 | 0.05090213 | 4.004886e-17 | -16.39741 | 4.788503e-17 | -16.3198 | 1.793498
13 | 2019-05-22 | 11:30 | 50.33333 | 6.739 | 16.717 | 9.978 | 7.92 | 4.665 | 0.081 | 1.017363 | 0.671171 | 0.02761452 | 3.0598 | 0.05092876 | 3.896661e-17 | -16.40931 | 4.791008e-17 | -16.31957 | 1.844274
14 | 2019-05-22 | 14:00 | 52.83333 | 6.701 | 17.806 | 11.105 | 7.84 | 4.946 | 0.081 | 1.016377 | 0.666984 | 0.02744225 | 3.0677 | 0.05106025 | 3.872352e-17 | -16.41203 | 4.803378e-17 | -16.31845 | 1.860644

## D-2
Reactor A: D-2
T-start
Weight reactor empty
Weight reactor full
Weight sepiolite added |  | 0.768
Flow rate |  | 0.005190397
Surface area sepiolite |  | 2140000
Precipitation rate Mg |  | -16.45642
Precipitation rate Si |  | -16.36682
Essentials |  |  |  | Sampling | [5 empty] | Dilutions | Data |  |  |  | Calculations
T-step | Date | Time | Time past | Weight tube | Total weight | Total Sample weight | pH | Weight OES | Weight HNO3 | Dilution Factor OES | Mg (ppm) | Mg (mmol/L) | SiO2 (ppm) | SiO2 (mmol/L) | Rate Mg (mol/cm2/s) | Log Rate Mg (mol/cm2/s) | Rate Si (mol/cm2/s) | Log Rate Si (mol/cm2/s) | Si/Mg ratio
0 | 2019-07-03 | 9:30 | 0 |  |  |  | 7.83 | 11.439 | 0.168 | 1.014687 | 0.000772 | 3.176301e-05 | -0.1158 | -0.00192743 | 2.507767e-20 | -19.60071 | -1.014502e-18 | #NUM! | -60.68159
1 | 2019-07-03 | 11:30 | 2 | 6.672 | 17.315 | 10.643 | 7.79 | 4.67 | 0.043 | 1.009208 | 0.927383 | 0.03815606 | 3.3514 | 0.05578229 | 3.012514e-17 | -16.52107 | 2.936099e-17 | -16.53223 | 1.461951
2 | 2019-07-03 | 14:30 | 5 | 6.567 | 18.953 | 12.386 | 7.85 | 5.646 | 0.084 | 1.014878 | 1.30375 | 0.05364123 | 5.1213 | 0.08524134 | 4.235106e-17 | -16.37314 | 4.486675e-17 | -16.34808 | 1.589101
3 | 2019-07-04 | 19:35 | 8.083333 | 6.671 | 18.876 | 12.205 | 7.91 | 5.768 | 0.098 | 1.01699 | 1.43031 | 0.05884839 | 5.9299 | 0.09870007 | 4.646224e-17 | -16.3329 | 5.195074e-17 | -16.28441 | 1.677192
4 | 2019-07-04 | 9:10 | 23.66667 | 6.646 | 18.049 | 11.403 | 8.01 | 5.229 | 0.091 | 1.017403 | 1.33171 | 0.05479161 | 5.7762 | 0.09614181 | 4.325931e-17 | -16.36392 | 5.060421e-17 | -16.29581 | 1.754681
5 | 2019-07-04 | 13:10 | 27.66667 | 6.649 | 17.626 | 10.977 | 7.85 | 4.967 | 0.074 | 1.014898 | 1.28915 | 0.05304053 | 5.6534 | 0.09409787 | 4.187679e-17 | -16.37803 | 4.952838e-17 | -16.30515 | 1.774075
6 | 2019-07-04 | 17:10 | 31.66667 | 6.692 | 17.701 | 11.009 | 7.83 | 4.935 | 0.079 | 1.016008 | 1.25189 | 0.05150751 | 5.5383 | 0.09218209 | 4.066644e-17 | -16.39076 | 4.852001e-17 | -16.31408 | 1.789683
7 | 2019-07-05 | 9:10 | 47.66667 | 6.625 | 17.85 | 11.225 | 7.88 | 4.884 | 0.088 | 1.018018 | 1.15084 | 0.04734993 | 5.2735 | 0.08777463 | 3.738393e-17 | -16.42732 | 4.620015e-17 | -16.33536 | 1.853744
8 | 2019-07-05 | 11:40 | 50.16667 | 6.646 | 17.32 | 10.674 | 7.84 | 4.728 | 0.073 | 1.01544 | 1.14918 | 0.04728163 | 5.2019 | 0.08658289 | 3.733e-17 | -16.42794 | 4.557287e-17 | -16.34129 | 1.831216
9 | 2019-07-05 | 14:10 | 52.66667 | 6.657 | 17.474 | 10.817 | 7.82 | 4.856 | 0.071 | 1.014621 | 1.13933 | 0.04687636 | 5.1639 | 0.0859504 | 3.701003e-17 | -16.43168 | 4.523996e-17 | -16.34448 | 1.833555
10 | 2019-07-05 | 16:40 | 55.16667 | 6.678 | 18.056 | 11.378 | 7.79 | 5.026 | 0.065 | 1.012933 | 1.1348 | 0.04668998 | 5.191 | 0.08640146 | 3.686288e-17 | -16.43341 | 4.547738e-17 | -16.3422 | 1.850535
11 | 2019-07-06 | 8:40 | 71.16667 | 6.637 | 17.472 | 10.835 | 7.8 | 5.099 | 0.052 | 1.010198 | 1.09605 | 0.04509566 | 4.9309 | 0.08207224 | 3.560413e-17 | -16.4485 | 4.319869e-17 | -16.36453 | 1.819959
12 | 2019-07-06 | 10:40 | 73.16667 | 6.65 | 17.12 | 10.47 | 7.82 | 4.808 | 0.075 | 1.015599 | 1.0855 | 0.04466159 | 4.9254 | 0.08198069 | 3.526142e-17 | -16.4527 | 4.315051e-17 | -16.36501 | 1.835597
13 | 2019-07-06 | 12:40 | 75.16667 | 6.693 | 17.729 | 11.036 | 7.81 | 4.851 | 0.079 | 1.016285 | 1.06708 | 0.04390372 | 4.8956 | 0.08148469 | 3.466306e-17 | -16.46013 | 4.288943e-17 | -16.36765 | 1.855986
14 | 2019-07-06 | 14:40 | 77.16667 | 6.701 | 17.795 | 11.094 | 7.82 | 4.985 | 0.082 | 1.016449 | 1.02399 | 0.04213084 | 4.8683 | 0.08103029 | 3.326333e-17 | -16.47803 | 4.265026e-17 | -16.37008 | 1.923301
Reactor B: D-2
T-start
Weight reactor empty
Weight reactor full
Weight sepiolite added |  | 0.768
Flow rate |  | 0.00529819
Surface area sepiolite |  | 2140000
Precipitation rate Mg |  | -16.5091
Precipitation rate Si |  | -16.39742
Essentials |  |  |  | Sampling | [5 empty] | Dilutions | Data |  |  |  | Calculations
T-step | Date | Time | Time past | Weight tube | Total weight | Total Sample weight | pH | Weight OES | Weight HNO3 | Dilution Factor OES | Mg (ppm) | Mg (mmol/L) | SiO2 (ppm) | SiO2 (mmol/L) | Rate Mg (mol/cm2/s) | Log Rate Mg (mol/cm2/s) | Rate Si (mol/cm2/s) | Log Rate Si (mol/cm2/s) | Si/Mg ratio
0 | 2019-07-03 | 9:30 | 0 |  |  |  | 7.83 | 11.439 | 0.168 | 1.014687 | 0.000772 | 3.176301e-05 | -0.1158 | -0.00192743 | 2.507767e-20 | -19.60071 | -1.014502e-18 | #NUM! | -60.68159
1 | 2019-07-03 | 11:30 | 2 | 6.689 | 16.663 | 9.974 | 7.783 | 4.47 | 0.053 | 1.011857 | 0.707825 | 0.02912261 | 2.1486 | 0.03576232 | 2.299301e-17 | -16.6384 | 1.921441e-17 | -16.71637 | 1.227992
2 | 2019-07-03 | 14:30 | 5 | 6.567 | 19.318 | 12.751 | 7.91 | 5.906 | 0.081 | 1.013715 | 1.25075 | 0.0514606 | 5.0696 | 0.08438083 | 4.062941e-17 | -16.39116 | 4.441382e-17 | -16.35248 | 1.639717
3 | 2019-07-04 | 19:35 | 8.083333 | 6.692 | 18.86 | 12.168 | 7.93 | 5.805 | 0.076 | 1.013092 | 1.43801 | 0.05916519 | 5.8418 | 0.09723369 | 4.671237e-17 | -16.33057 | 5.117892e-17 | -16.29091 | 1.643427
4 | 2019-07-04 | 9:10 | 23.66667 | 6.661 | 18.0802 | 11.4192 | 7.98 | 5.542 | 0.089 | 1.016059 | 1.31468 | 0.05409093 | 5.77 | 0.09603862 | 4.270611e-17 | -16.36951 | 5.054989e-17 | -16.29628 | 1.775503
5 | 2019-07-04 | 13:10 | 27.66667 | 6.681 | 17.737 | 11.056 | 7.88 | 5.052 | 0.077 | 1.015241 | 1.27807 | 0.05258465 | 5.772 | 0.0960719 | 4.151687e-17 | -16.38178 | 5.056741e-17 | -16.29613 | 1.826995
6 | 2019-07-04 | 17:10 | 31.66667 | 6.669 | 18.515 | 11.846 | 7.86 | 5.619 | 0.112 | 1.019932 | 1.23189 | 0.05068463 | 5.5226 | 0.09192077 | 4.001676e-17 | -16.39776 | 4.838246e-17 | -16.31531 | 1.813583
7 | 2019-07-05 | 9:10 | 47.66667 | 6.673 | 17.494 | 10.821 | 7.85 | 4.798 | 0.075 | 1.015632 | 1.08933 | 0.04481917 | 5 | 0.08322237 | 3.538583e-17 | -16.45117 | 4.380406e-17 | -16.35849 | 1.856848
8 | 2019-07-05 | 11:40 | 50.16667 | 6.688 | 17.699 | 11.011 | 7.84 | 4.969 | 0.071 | 1.014289 | 1.07786 | 0.04434725 | 4.9043 | 0.08162949 | 3.501324e-17 | -16.45577 | 4.296565e-17 | -16.36688 | 1.840689
9 | 2019-07-05 | 14:10 | 52.66667 | 6.703 | 18.031 | 11.328 | 7.85 | 5.505 | 0.078 | 1.014169 | 1.06803 | 0.04394281 | 4.8971 | 0.08150965 | 3.469392e-17 | -16.45975 | 4.290258e-17 | -16.36752 | 1.854903
10 | 2019-07-05 | 16:40 | 55.16667 | 6.745 | 18.206 | 11.461 | 7.82 | 5.155 | 0.066 | 1.012803 | 1.04684 | 0.04307097 | 4.8889 | 0.08137317 | 3.400559e-17 | -16.46845 | 4.283074e-17 | -16.36824 | 1.889281
11 | 2019-07-06 | 8:40 | 71.16667 | 6.701 | 17.711 | 11.01 | 7.81 | 4.851 | 0.081 | 1.016698 | 0.984137 | 0.04049113 | 4.6012 | 0.07658455 | 3.196874e-17 | -16.49527 | 4.031025e-17 | -16.39458 | 1.891391
12 | 2019-07-06 | 10:40 | 73.16667 |  | 17.546 | 17.546 | 7.84 | 5.395 | 0.076 | 1.014087 | 0.966723 | 0.03977466 | 4.5547 | 0.07581059 | 3.140306e-17 | -16.50303 | 3.990287e-17 | -16.399 | 1.906002
13 | 2019-07-06 | 12:40 | 75.16667 | 6.667 | 17.716 | 11.049 | 7.85 | 4.891 | 0.071 | 1.014516 | 0.956499 | 0.039354 | 4.5677 | 0.07602696 | 3.107095e-17 | -16.50765 | 4.001676e-17 | -16.39776 | 1.931874
14 | 2019-07-06 | 14:40 | 77.16667 | 6.754 | 17.722 | 10.968 | 7.79 | 5.037 | 0.085 | 1.016875 | 0.950096 | 0.03909056 | 4.5915 | 0.0764231 | 3.086295e-17 | -16.51056 | 4.022527e-17 | -16.3955 | 1.955027

## D-3
Reactor A: D-3
T-start
Weight reactor empty
Weight reactor full
Weight sepiolite added |  | 0.782
Flow rate |  | 0.003315333
Surface area sepiolite |  | 2140000
Precipitation rate Mg |  | -16.57597
Precipitation rate Si |  | -16.48658
Essentials |  |  |  | Sampling | [5 empty] | Dilutions | Data |  |  |  | Calculations
T-step | Date | Time | Time past | Weight tube | Total weight | Total Sample weight | pH | Weight OES | Weight HNO3 | Dilution Factor OES | Mg (ppm) | Mg (mmol/L) | SiO2 (ppm) | SiO2 (mmol/L) | Rate Mg (mol/cm2/s) | Log Rate Mg (mol/cm2/s) | Rate Si (mol/cm2/s) | Log Rate Si (mol/cm2/s) | Si/Mg ratio
1 | 2019-07-23 | 9:40 | 0.5 | 4.912 | 15.811 | 10.899 | 7.65 | 4.566 | 0.056 | 1.012265 | 0.552385 | 0.02272722 | 1.6978 | 0.02825899 | 1.125623e-17 | -16.94861 | 9.330653e-18 | -17.03009 | 1.243399
2 | 2019-07-23 | 13:15 | 4.083333 | 4.925 | 15.637 | 10.712 | 7.51 | 4.496 | 0.061 | 1.013568 | 1.29047 | 0.05309484 | 5.2463 | 0.0873219 | 2.629656e-17 | -16.5801 | 2.883226e-17 | -16.54012 | 1.64464
3 | 2019-07-23 | 17:10 | 7 | 4.942 | 17.362 | 12.42 | 7.71 | 5.165 | 0.057 | 1.011036 | 1.54947 | 0.06375108 | 6.3618 | 0.1058888 | 3.157434e-17 | -16.50067 | 3.496274e-17 | -16.45639 | 1.660973
4 | 2019-07-24 | 8:50 | 23.66667 | 4.92 | 17.023 | 12.103 | 7.71 | 6.187 | 0.061 | 1.009859 | 1.68027 | 0.06913269 | 7.053 | 0.1173935 | 3.423971e-17 | -16.46547 | 3.876139e-17 | -16.4116 | 1.698089
5 | 2019-07-24 | 12:50 | 27.66667 | 4.93 | 17.313 | 12.383 | 7.79 | 5.241 | 0.056 | 1.010685 | 1.70755 | 0.07025509 | 7.0583 | 0.1174817 | 3.479561e-17 | -16.45848 | 3.879052e-17 | -16.41127 | 1.672216
6 | 2019-07-24 | 17:30 | 32.33333 | 4.938 | 17.321 | 12.383 | 7.84 | 5.868 | 0.056 | 1.009543 | 1.66641 | 0.06856244 | 6.9559 | 0.1157773 | 3.395728e-17 | -16.46907 | 3.822776e-17 | -16.41762 | 1.68864
7 | 2019-07-25 | 9:15 | 48.08333 | 4.927 | 17.028 | 12.101 | 7.75 | 5.787 | 0.059 | 1.010195 | 1.58604 | 0.06525571 |  |  | 3.231954e-17 | -16.49053
8 | 2019-07-25 | 13:15 | 52.08333 | 4.939 | 17.11 | 12.171 | 7.76 | 6.019 | 0.058 | 1.009636 | 1.55583 | 0.06401275 | 6.7162 | 0.1117876 | 3.170394e-17 | -16.49889 | 3.691043e-17 | -16.43285 | 1.746333
9 | 2019-07-25 | 18:15 | 57.08333 | 4.901 | 16.994 | 12.093 | 7.78 | 6.386 | 0.056 | 1.008769 | 1.58187 | 0.06508414 | 6.6933 | 0.1114065 | 3.223457e-17 | -16.49168 | 3.678458e-17 | -16.43433 | 1.71173
10 | 2019-07-26 | 9:15 | 72.08333 | 4.937 | 16.728 | 11.791 | 7.83 | 5.244 | 0.06 | 1.011442 | 1.4393 | 0.05921827 | 6.4437 | 0.107252 | 2.932935e-17 | -16.5327 | 3.541284e-17 | -16.45084 | 1.81113
11 | 2019-07-26 | 13:15 | 76.08333 | 4.911 | 16.819 | 11.908 | 7.78 | 5.655 | 0.058 | 1.010256 | 1.46039 | 0.06008599 | 6.3938 | 0.1064214 | 2.975911e-17 | -16.52638 | 3.513861e-17 | -16.45422 | 1.771152
13 | 2019-07-28 | 15:15 | 126.0833 | 4.946 | 16.659 | 11.713 | 7.811 | 5.39 | 0.057 | 1.010575 | 1.29267 | 0.05318535 | 5.9209 | 0.09855027 | 2.634139e-17 | -16.57936 | 3.253968e-17 | -16.48759 | 1.852959
14 | 2019-07-29 | 9:50 | 144.6667 | 4.961 | 16.556 | 11.595 | 7.83 | 5.458 | 0.045 | 1.008245 | 1.31301 | 0.05402222 | 5.9511 | 0.09905293 | 2.675587e-17 | -16.57258 | 3.270565e-17 | -16.48538 | 1.833559
15 | 2019-07-29 | 13:50 | 148.6667 | 4.928 | 16.607 | 11.679 | 7.81 | 5.605 | 0.061 | 1.010883 | 1.32678 | 0.05458877 | 5.9401 | 0.09886984 | 2.703647e-17 | -16.56805 | 3.264519e-17 | -16.48618 | 1.811176
16 | 2019-07-29 | 15:50 | 150.6667 | 4.965 | 16.411 | 11.446 | 7.83 | 6.626 | 0.058 | 1.008753 | 1.3553 | 0.05576219 | 5.9264 | 0.09864181 | 2.761764e-17 | -16.55881 | 3.25699e-17 | -16.48718 | 1.768973
Reactor B: D-3
T-start
Weight reactor empty
Weight reactor full
Weight sepiolite added |  | 0.782
Flow rate |  | 0.003257833
Surface area sepiolite |  | 2140000
Precipitation rate Mg |  | -16.62548
Precipitation rate Si |  | -16.50428
Essentials |  |  |  | Sampling | [5 empty] | Dilutions | Data |  |  |  | Calculations
T-step | Date | Time | Time past | Weight tube | Total weight | Total Sample weight | pH | Weight OES | Weight HNO3 | Dilution Factor OES | Mg (ppm) | Mg (mmol/L) | SiO2 (ppm) | SiO2 (mmol/L) | Rate Mg (mol/cm2/s) | Log Rate Mg (mol/cm2/s) | Rate Si (mol/cm2/s) | Log Rate Si (mol/cm2/s) | Si/Mg ratio
1 | 2019-07-23 | 9:40 | 0.5 | 4.922 | 15.491 | 10.569 | 7.64 | 4.495 | 0.06 | 1.013348 | 0.548758 | 0.02257799 | 1.4495 | 0.02412617 | 1.118232e-17 | -16.95147 | 7.966063e-18 | -17.09876 | 1.06857
2 | 2019-07-23 | 13:15 | 4.083333 | 4.93 | 13.783 | 8.853 | 7.65 | 3.701 | 0.056 | 1.015131 | 1.29003 | 0.05307673 | 5.0648 | 0.08430093 | 2.62876e-17 | -16.58025 | 2.783478e-17 | -16.55541 | 1.588284
3 | 2019-07-23 | 17:10 | 7 | 4.94 | 17.019 | 12.079 | 7.68 | 5.68 | 0.053 | 1.009331 | 1.44871 | 0.05960543 | 5.8286 | 0.09701398 | 2.95211e-17 | -16.52987 | 3.203242e-17 | -16.49441 | 1.627603
4 | 2019-07-24 | 8:50 | 23.66667 | 4.913 | 17.298 | 12.385 | 7.79 | 5.735 | 0.056 | 1.009765 | 1.55352 | 0.06391771 | 6.5536 | 0.1090812 | 3.165687e-17 | -16.49953 | 3.601683e-17 | -16.44349 | 1.706588
5 | 2019-07-24 | 12:50 | 27.66667 | 4.947 | 16.791 | 11.844 | 7.76 | 5.789 | 0.06 | 1.010364 | 1.54743 | 0.06366715 | 6.5728 | 0.1094008 | 3.153277e-17 | -16.50124 | 3.612234e-17 | -16.44222 | 1.718324
6 | 2019-07-24 | 17:30 | 32.33333 | 4.928 | 16.875 | 11.947 | 7.8 | 5.59 | 0.047 | 1.008408 | 1.53543 | 0.06317342 | 6.5566 | 0.1091312 | 3.128824e-17 | -16.50462 | 3.603331e-17 | -16.4433 | 1.727485
7 | 2019-07-25 | 9:15 | 48.08333 | 4.912 | 15.681 | 10.769 | 7.81 | 4.878 | 0.059 | 1.012095 | 1.41143 | 0.05807159 | 6.3673 | 0.1059804 | 2.876143e-17 | -16.54119 | 3.499297e-17 | -16.45602 | 1.824995
8 | 2019-07-25 | 13:15 | 52.08333 | 4.965 | 16.66 | 11.695 | 7.78 | 5.613 | 0.058 | 1.010333 | 1.43601 | 0.0590829 | 6.3673 | 0.1059804 | 2.92623e-17 | -16.53369 | 3.499297e-17 | -16.45602 | 1.793757
9 | 2019-07-25 | 17:15 | 56.08333 | 4.901 | 16.694 | 11.793 | 7.75 | 5.855 | 0.057 | 1.009735 | 1.41193 | 0.05809216 | 6.3285 | 0.1053346 | 2.877161e-17 | -16.54104 | 3.477974e-17 | -16.45867 | 1.813232
10 | 2019-07-26 | 9:15 | 72.08333 | 4.927 | 17.222 | 12.295 | 7.78 | 6.087 | 0.061 | 1.010021 | 1.39185 | 0.05726599 | 6.2559 | 0.1041262 | 2.836243e-17 | -16.54726 | 3.438075e-17 | -16.46368 | 1.81829
11 | 2019-07-26 | 13:15 | 76.08333 | 4.942 | 16.446 | 11.504 | 7.8 | 5.314 | 0.056 | 1.010538 | 1.35081 | 0.05557745 | 6.2093 | 0.1033505 | 2.752614e-17 | -16.56025 | 3.412465e-17 | -16.46693 | 1.859577
12 | 2019-07-28 | 10:40 | 121.5 | 4.91 | 16.264 | 11.354 | 7.81 | 5.453 | 0.055 | 1.010086 | 1.22489 | 0.05039663 | 5.8186 | 0.09684754 | 2.49602e-17 | -16.60275 | 3.197746e-17 | -16.49516 | 1.921707
13 | 2019-07-28 | 15:15 | 126.0833 | 4.954 | 14.754 | 9.8 | 7.82 | 4.784 | 0.049 | 1.010242 | 1.21546 | 0.05000864 | 5.7775 | 0.09616345 | 2.476805e-17 | -16.60611 | 3.175159e-17 | -16.49823 | 1.922937
14 | 2019-07-29 | 9:50 | 144.6667 | 4.923 | 16.085 | 11.162 | 7.8 | 5.233 | 0.044 | 1.008408 | 1.1487 | 0.04726188 | 5.6807 | 0.09455226 | 2.340764e-17 | -16.63064 | 3.12196e-17 | -16.50557 | 2.000603
15 | 2019-07-29 | 13:50 | 148.6667 | 4.952 | 18.18 | 13.228 | 7.81 | 5.054 | 0.057 | 1.011278 | 1.17633 | 0.04839868 | 5.6358 | 0.09380493 | 2.397067e-17 | -16.62032 | 3.097284e-17 | -16.50902 | 1.938171
16 | 2019-07-29 | 15:50 | 150.6667 | 4.93 | 16.206 | 11.276 | 7.81 | 5.172 | 0.043 | 1.008314 | 1.19479 | 0.0491582 | 5.5939 | 0.09310752 | 2.434684e-17 | -16.61356 | 3.074257e-17 | -16.51226 | 1.894039

## D-4
Reactor A: D-4
T-start
Weight reactor empty
Weight reactor full
Weight sepiolite added |  | 0.804
Flow rate |  | 0.001676636
Surface area sepiolite |  | 2140000
Precipitation rate Mg |  | -16.69136
Precipitation rate Si |  | -16.57166
Essentials |  |  |  | Sampling | [5 empty] | Dilutions | Data |  |  |  | Calculations
T-step | Date | Time | Time past | Weight tube | Total weight | Total Sample weight | pH | Weight OES | Weight HNO3 | Dilution Factor OES | Mg (ppm) | Mg (mmol/L) | SiO2 (ppm) | SiO2 (mmol/L) | Rate Mg (mol/cm2/s) | Log Rate Mg (mol/cm2/s) | Rate Si (mol/cm2/s) | Log Rate Si (mol/cm2/s) | Si/Mg ratio
1 | 2019-07-31 | 9:20 | 0.5 | 4.922 | 12.686 | 7.764 | 7.56 | 3.544 | 0.031 | 1.008747 | 0.773238 | 0.03181395 | 1.9895 | 0.03311418 | 7.750442e-18 | -17.11067 | 5.378135e-18 | -17.26937 | 1.04087
2 | 2019-07-31 | 13:00 | 4.166667 | 4.945 | 14.217 | 9.272 | 7.77 | 4.074 | 0.033 | 1.0081 | 1.45133 | 0.05971323 | 5.046 | 0.08398802 | 1.45472e-17 | -16.83722 | 1.364065e-17 | -16.86517 | 1.406523
3 | 2019-07-31 | 16:50 | 8 | 4.946 | 14.228 | 9.282 | 7.79 | 4.108 | 0.3 | 1.073028 | 1.78996 | 0.07364575 | 6.5332 | 0.1087417 | 1.794141e-17 | -16.74614 | 1.766094e-17 | -16.75299 | 1.476551
4 | 2019-08-01 | 9:25 | 24.58333 | 4.901 | 14.024 | 9.123 | 7.7 | 4.009 | 0.029 | 1.007234 | 2.26105 | 0.09302818 | 9.2975 | 0.154752 | 2.266332e-17 | -16.64468 | 2.513356e-17 | -16.59975 | 1.663496
5 | 2019-08-01 | 16:00 | 31.16667 | 4.933 | 14.17 | 9.237 | 7.68 | 4.959 | 0.029 | 1.005848 | 2.41707 | 0.09944744 | 9.7089 | 0.1615995 | 2.422716e-17 | -16.6157 | 2.624568e-17 | -16.58094 | 1.624974
6 | 2019-08-02 | 9:00 | 48.16667 | 4.934 | 14.043 | 9.109 | 7.69 | 4.018 | 0.03 | 1.007466 | 2.47307 | 0.1017515 | 10.3547 | 0.1723485 | 2.478847e-17 | -16.60575 | 2.799144e-17 | -16.55297 | 1.693818
7 | 2019-08-02 | 16:00 | 55.16667 | 4.904 | 14.038 | 9.134 | 7.7 | 4.099 | 0.029 | 1.007075 | 2.45217 | 0.1008916 | 10.4524 |  | 2.457898e-17 | -16.60944 |  | #NUM! | 0
8 | 2019-08-03 | 11:30 | 74.66667 | 4.951 | 14.04 | 9.089 | 7.75 | 3.894 | 0.032 | 1.008218 | 2.4045 | 0.09893026 | 10.555 | 0.1756824 | 2.410117e-17 | -16.61796 | 2.85329e-17 | -16.54465 | 1.775821
9 | 2019-08-04 | 10:10 | 97.33333 | 4.943 | 13.726 | 8.783 | 7.76 | 4.684 | 0.021 | 1.004483 | 2.34686 | 0.09655873 | 10.2858 | 0.1712017 | 2.352342e-17 | -16.6285 | 2.780519e-17 | -16.55587 | 1.773032
10 | 2019-08-05 | 9:40 | 120.8333 | 4.946 | 13.924 | 8.978 | 7.81 | 4.307 | 0.051 | 1.011841 | 2.17624 | 0.08953878 | 10.1441 | 0.1688432 | 2.181324e-17 | -16.66128 | 2.742213e-17 | -16.5619 | 1.885699
11 | 2019-08-05 | 16:00 | 127.1667 | 4.951 | 14.239 | 9.288 | 7.78 | 4.34 | 0.053 | 1.012212 | 2.17993 | 0.0896906 | 10.0092 | 0.1665979 | 2.185022e-17 | -16.66054 | 2.705747e-17 | -16.56771 | 1.857473
12 | 2019-08-06 | 9:40 | 144.8333 | 4.963 | 14.056 | 9.093 | 7.78 | 3.884 | 0.049 | 1.012616 | 2.15409 | 0.08862744 | 9.9179 | 0.1650782 | 2.159122e-17 | -16.66572 | 2.681066e-17 | -16.57169
13 | 2019-08-06 | 16:00 | 151.1667 | 4.917 | 14.009 | 9.092 | 7.78 | 4.272 | 0.051 | 1.011938 | 2.04251 | 0.08403662 | 9.9192 | 0.1650999 | 2.047281e-17 | -16.68882 | 2.681417e-17 | -16.57164 | 1.964618
14 | 2019-08-07 | 9:15 | 168.4167 | 4.933 | 13.982 | 9.049 | 7.71 | 3.986 | 0.051 | 1.012795 | 2.01879 | 0.08306069 |  | 0 | 2.023506e-17 | -16.6939 | 0 | #NUM! | 0
Reactor B: D-4
T-start
Weight reactor empty
Weight reactor full
Weight sepiolite added |  | 0.804
Flow rate |  | 0.00170108
Surface area sepiolite |  | 2140000
Precipitation rate Mg |  | -16.7005
Precipitation rate Si |  | -16.58994
Essentials |  |  |  | Sampling | [5 empty] | Dilutions | Data |  |  |  | Calculations
T-step | Date | Time | Time past | Weight tube | Total weight | Total Sample weight | pH | Weight OES | Weight HNO3 | Dilution Factor OES | Mg (ppm) | Mg (mmol/L) | SiO2 (ppm) | SiO2 (mmol/L) | Rate Mg (mol/cm2/s) | Log Rate Mg (mol/cm2/s) | Rate Si (mol/cm2/s) | Log Rate Si (mol/cm2/s) | Si/Mg ratio
1 | 2019-07-31 | 9:20 | 0.5 | 4.953 | 17.392 | 12.439 | 7.62 | 5.885 | 0.056 | 1.009516 | 0.593526 | 0.02441991 | 1.3733 | 0.02285786 | 6.035859e-18 | -17.21926 | 3.766511e-18 | -17.42406 | 0.9360335
2 | 2019-07-31 | 13:00 | 4.166667 | 4.899 |  | -4.899
3 | 2019-07-31 | 16:50 | 8 | 4.931 | 14.33 | 9.399 | 7.72 | 4.372 | 0.028 | 1.006404 | 1.71653 | 0.07062456 | 6.44 | 0.1071904 | 1.745624e-17 | -16.75805 | 1.76628e-17 | -16.75294 | 1.51775
4 | 2019-08-01 | 9:25 | 24.58333 | 4.898 | 14.287 | 9.389 | 7.57 | 4.187 | 0.03 | 1.007165 | 2.32094 | 0.09549229 | 9.3879 | 0.1562567 | 2.360279e-17 | -16.62704 | 2.574793e-17 | -16.58926 | 1.636328
5 | 2019-08-01 | 16:00 | 31.16667 | 4.935 | 13.809 | 8.874 | 7.66 | 3.801 | 0.028 | 1.007366 | 2.24745 | 0.09246863 | 9.6857 | 0.1612134 | 2.285543e-17 | -16.64101 | 2.656469e-17 | -16.5757 | 1.743439
6 | 2019-08-02 | 9:00 | 48.16667 | 4.932 | 14.199 | 9.267 | 7.77 | 4.136 | 0.027 | 1.006528 | 2.31555 | 0.09527052 | 10.133 | 0.1686585 | 2.354797e-17 | -16.62805 | 2.779149e-17 | -16.55609 | 1.770311
7 | 2019-08-02 | 16:00 | 55.16667 | 4.931 | 14.191 | 9.26 | 7.55 | 4.368 | 0.033 | 1.007555 | 2.41598 | 0.09940259 | 10.2791 |  | 2.45693e-17 | -16.60961 | 0
8 | 2019-08-03 | 11:30 | 74.66667 | 4.919 | 14.179 | 9.26 | 7.73 | 4.324 | 0.03 | 1.006938 | 2.34203 | 0.09636001 | 10.1657 | 0.1692027 | 2.381726e-17 | -16.62311 | 2.788118e-17 | -16.55469 | 1.755943
9 | 2019-08-04 | 10:10 | 97.33333 | 4.96 | 13.792 | 8.832 | 7.7 | 4.279 | 0.03 | 1.007011 | 2.20644 | 0.09078132 | 9.9152 | 0.1650333 | 2.243838e-17 | -16.64901 | 2.719414e-17 | -16.56552 | 1.817921
10 | 2019-08-05 | 9:40 | 120.8333 | 4.96 | 14.267 | 9.307 | 7.71 | 4.732 | 0.025 | 1.005283 | 2.11591 | 0.08705657 | 9.6362 | 0.1603895 | 2.151773e-17 | -16.6672 | 2.642893e-17 | -16.57792 | 1.842359
11 | 2019-08-05 | 16:00 | 127.1667 | 4.944 | 14.265 | 9.321 | 7.79 | 3.886 | 0.028 | 1.007205 | 2.10329 | 0.08653734 | 9.5752 | 0.1593742 | 2.13894e-17 | -16.6698 | 2.626163e-17 | -16.58068 | 1.841681
12 | 2019-08-06 | 9:40 | 144.8333 | 4.958 | 14.151 | 9.193 | 7.73 | 4.048 | 0.028 | 1.006917 | 2.03011 | 0.08352643 | 9.4206 | 0.1568009 | 2.064519e-17 | -16.68518 | 2.583761e-17 | -16.58775 | 1.877261
13 | 2019-08-06 | 16:00 | 151.1667 | 4.937 | 14.139 | 9.202 | 7.69 | 4.248 | 0.053 | 1.012476 | 1.95528 | 0.08044764 | 9.3259 | 0.1552247 | 1.988421e-17 | -16.70149 | 2.557788e-17 | -16.59214 | 1.929512
14 | 2019-08-07 | 9:15 | 168.4167 | 4.937 | 14.131 | 9.194 | 7.69 | 3.757 | 0.056 | 1.014906 | 1.95973 | 0.08063073 |  | 0 | 1.992946e-17 | -16.7005 | 0 | #NUM! | 0

## D-5
Reactor A: D-5
T-start
Weight reactor empty
Weight reactor full
Weight sepiolite added |  | 0.797
Flow rate |  | 0.0007375661
Surface area sepiolite |  | 2140000
Precipitation rate Mg |  | -16.88341
Precipitation rate Si |  | -16.70575
Essentials |  |  |  | Sampling | [5 empty] | Dilutions | Data |  |  |  | Calculations
T-step | Date | Time | Time past | Weight tube | Total weight | Total Sample weight | pH | Weight OES | Weight HNO3 | Dilution Factor OES | Mg (ppm) | Mg (mmol/L) | SiO2 (ppm) | SiO2 (mmol/L) | Rate Mg (mol/cm2/s) | Log Rate Mg (mol/cm2/s) | Rate Si (mol/cm2/s) | Log Rate Si (mol/cm2/s) | Si/Mg ratio
1 | 2019-09-02 | 11:45 | 1 | 4.917 |  | -4.917 |  |  |  | #DIV/0! |  | 0 |  | 0 | 0 | #NUM! | 0 | #NUM! | #DIV/0!
2 | 2019-09-03 | 11:45 | 25 | 4.916 | 14.109 | 9.193 | 6.43 | 4.075 | 0.025 | 1.006135 | 3.40348 | 0.1400321 | 7.47391 | 0.2661128 | 1.513897e-17 | -16.8199 | 1.917977e-17 | -16.71716 | 1.90037
3 | 2019-09-04 | 11:45 | 1 | 4.939 | 15.283 | 10.344 | 7.46 | 4.793 | 0.051 | 1.010641 | 1.84038 | 0.07572022 | 3.85388 | 0.1372196 | 8.18617e-18 | -17.08692 | 9.88994e-18 | -17.00481 | 1.812192
4 | 2019-09-05 | 11:45 | 25 | 4.958 | 12.18 | 7.222 | 7.47 | 3.107 | 0.026 | 1.008368 | 0.056297 | 0.002316272 | 0.125073 | 0.004453294 | 2.504139e-19 | -18.60134 | 3.20966e-19 | -18.49354 | 1.922613
5 | 2019-09-06 | 11:45 | 49 | 4.93 | 15.231 | 10.301 | 7.63 | 4.982 | 0.051 | 1.010237 | 3.0832 | 0.1268546 | 7.14644 | 0.254453 | 1.371434e-17 | -16.86283 | 1.83394e-17 | -16.73661 | 2.005864
6 | 2019-09-07 | 11:45 | 73 | 4.925 | 15.076 | 10.151 | 7.68 | 4.758 | 0.052 | 1.010929 | 3.11202 | 0.1280403 | 7.51037 | 0.2674109 | 1.384254e-17 | -16.85878 | 1.927333e-17 | -16.71504 | 2.08849
7 | 2019-09-09 | 12:40 | 121.9167 | 4.938 | 14.827 | 9.889 | 7.59 | 4.23 | 0.052 | 1.012293 | 3.29459 | 0.1355519 | 8.24392 | 0.2935294 | 1.465462e-17 | -16.83403 | 2.115579e-17 | -16.67457 | 2.165439
8 | 2019-09-10 | 11:45 | 145 | 4.965 | 15.04 | 10.075 | 7.65 | 4.574 | 0.046 | 1.010057 | 3.20866 | 0.1320165 | 8.15285 | 0.2902868 | 1.42724e-17 | -16.8455 | 2.092208e-17 | -16.6794 | 2.198868
9 | 2019-09-11 | 12:45 | 170 | 4.945 | 17.024 | 12.079 | 7.41 | 6.036 | 0.078 | 1.012922 | 3.05439 | 0.1256692 | 7.87592 | 0.2804266 | 1.358619e-17 | -16.8669 | 2.021142e-17 | -16.6944 | 2.231466
10 | 2019-09-12 | 13:30 | 194.75 | 4.968 | 15.201 | 10.233 | 7.51 | 4.576 | 0.025 | 1.005463 | 3.19397 | 0.1314121 | 8.18617 | 0.2914732 | 1.420706e-17 | -16.8475 | 2.100759e-17 | -16.67762 | 2.218009
11 | 2019-09-13 | 10:00 | 216.25 |  | 14.946 | 14.946 | 7.63 | 4.567 | 0.05 | 1.010948 | 3.16067 | 0.130042 | 8.04306 | 0.2863777 | 1.405893e-17 | -16.85205 | 2.064034e-17 | -16.68528 | 2.202194
12 | 2019-09-15 | 12:00 | 266.25 | 4.984 | 14.795 | 9.811 | 7.33 | 4.188 | 0.052 | 1.012416 | 2.96197 | 0.1218667 | 7.94552 | 0.2829047 | 1.31751e-17 | -16.88025 | 2.039003e-17 | -16.69058 | 2.321428
13 | 2019-09-16 | 10:35 | 288.8333 | 4.948 | 14.873 | 9.925 | 7.25 | 4.388 | 0.045 | 1.010255 | 2.98237 | 0.122706 | 7.66805 | 0.2730252 | 1.326584e-17 | -16.87727 | 1.967797e-17 | -16.70602 | 2.225035
14 | 2019-09-17 | 11:00 | 312.4167 | 4.949 | 13.093 | 8.144 | 7.3 | 3.535 | 0.052 | 1.01471 | 2.96763 | 0.1220996 | 7.54028 | 0.2684759 | 1.320028e-17 | -16.87942 | 1.935009e-17 | -16.71332 | 2.198828
15 | 2019-09-18 | 10:00 | 335.4167 | 4.942 |  | -4.942 |  |  |  | #DIV/0! | 2.8727 | 0.1181938 | 7.54462 | 0.2686304 | 1.277802e-17 | -16.89354 | 1.936123e-17 | -16.71307 | 2.272797
Reactor B: D-5
T-start
Weight reactor empty
Weight reactor full
Weight sepiolite added |  | 0.777
Flow rate |  | 0.0008014286
Surface area sepiolite |  | 2140000
Precipitation rate Mg |  | -16.85889
Precipitation rate Si |  | -16.68041
Essentials |  |  |  | Sampling | [5 empty] | Dilutions | Data |  |  |  | Calculations
T-step | Date | Time | Time past | Weight tube | Total weight | Total Sample weight | pH | Weight OES | Weight HNO3 | Dilution Factor OES | Mg (ppm) | Mg (mmol/L) | SiO2 (ppm) | SiO2 (mmol/L) | Rate Mg (mol/cm2/s) | Log Rate Mg (mol/cm2/s) | Rate Si (mol/cm2/s) | Log Rate Si (mol/cm2/s) | Si/Mg ratio
1 | 2019-09-02 | 11:45 | 1 | 4.963 | 9.986 | 5.023 | 7 | 1.963 | 0.024 | 1.012226 | 1.89209 | 0.07784777 | 3.34281 | 0.1190226 | 9.380289e-18 | -17.02778 | 9.56111e-18 | -17.01949 | 1.528915
2 | 2019-09-03 | 11:45 | 25 | 4.956 | 14.581 | 9.625 | 6.95 | 4.365 | 0.075 | 1.017182 | 3.29164 | 0.1354306 | 7.16831 | 0.2552317 | 1.631874e-17 | -16.78731 | 2.050281e-17 | -16.68819 | 1.884594
3 | 2019-09-04 | 11:45 | 1 | 4.903 | 15.473 | 10.57 | 6.62 | 4.867 | 0.047 | 1.009657 | 3.36794 | 0.1385698 | 7.54906 | 0.2687885 | 1.669701e-17 | -16.77736 | 2.159183e-17 | -16.66571 | 1.939733
4 | 2019-09-05 | 11:45 | 25 | 4.935 | 15.334 | 10.399 | 6.93 | 4.59 | 0.048 | 1.010458 | 3.53411 | 0.1454067 | 8.24766 | 0.2936626 | 1.752082e-17 | -16.75645 | 2.358997e-17 | -16.62727 | 2.019594
5 | 2019-09-06 | 11:45 | 49 | 4.932 | 15.365 | 10.433 | 7.09 | 4.7 | 0.047 | 1.01 | 3.57792 | 0.1472092 | 8.75748 | 0.311815 | 1.773802e-17 | -16.75109 | 2.504816e-17 | -16.60122 | 2.118176
6 | 2019-09-07 | 11:45 | 73 | 4.935 | 15.283 | 10.348 | 7.42 | 4.549 | 0.049 | 1.010772 | 3.51501 | 0.1446209 | 8.55987 | 0.304779 | 1.742613e-17 | -16.7588 | 2.448295e-17 | -16.61114 | 2.107434
7 | 2019-09-09 | 12:40 | 121.9167 | 4.945 | 15.236 | 10.291 | 7.68 | 4.795 | 0.054 | 1.011262 | 3.37821 | 0.1389924 | 8.56888 | 0.3050998 | 1.674793e-17 | -16.77604 | 2.450872e-17 | -16.61068 | 2.195083
8 | 2019-09-10 | 11:45 | 145 | 4.974 | 15.269 | 10.295 | 7.31 | 4.643 | 0.05 | 1.010769 | 3.26444 | 0.1343115 | 8.49973 | 0.3026377 | 1.61839e-17 | -16.79092 | 2.431094e-17 | -16.6142 | 2.253253
9 | 2019-09-11 | 12:45 | 170 | 4.995 | 16.998 | 12.003 | 7.22 | 5.504 | 0.51 | 1.09266 | 3.29538 | 0.1355844 | 8.4076 | 0.2993573 | 1.633729e-17 | -16.78682 | 2.404743e-17 | -16.61893 | 2.207903
10 | 2019-09-12 | 13:30 | 194.75 | 4.942 | 15.404 | 10.462 | 7.46 | 4.76 | 0.055 | 1.011555 | 3.13142 | 0.1288385 | 8.17932 | 0.2912293 | 1.552443e-17 | -16.80898 | 2.33945e-17 | -16.63089 | 2.260421
11 | 2019-09-13 | 10:00 | 216.25 |  | 15.137 | 15.137 | 7.46 | 5.154 | 0.052 | 1.010089 | 3.04275 | 0.1251903 | 7.9597 | 0.2834096 | 1.508484e-17 | -16.82146 | 2.276635e-17 | -16.64271 | 2.26383
12 | 2019-09-15 | 12:00 | 266.25 | 4.971 | 15.078 | 10.107 | 7.24 | 4.801 | 0.048 | 1.009998 | 2.89773 | 0.1192236 | 7.68489 | 0.2736248 | 1.436588e-17 | -16.84267 | 2.198033e-17 | -16.65797 | 2.295056
13 | 2019-09-16 | 10:35 | 288.8333 | 4.953 | 14.988 | 10.035 | 7.2 | 4.223 | 0.051 | 1.012077 | 2.84579 | 0.1170866 | 7.49806 | 0.2669726 | 1.410838e-17 | -16.85052 | 2.144596e-17 | -16.66865 | 2.28013
14 | 2019-09-17 | 11:00 | 312.4167 | 4.952 | 15.104 | 10.152 | 7.28 | 4.533 | 0.051 | 1.011251 | 2.7887 | 0.1147377 | 7.26193 | 0.2585651 | 1.382535e-17 | -16.85932 | 2.077058e-17 | -16.68255 | 2.253532
15 | 2019-09-18 | 10:00 | 335.4167 | 4.949 |  | -4.949 |  |  |  | #DIV/0! | 2.74104 | 0.1127768 | 7.13817 | 0.2541586 | 1.358907e-17 | -16.86681 | 2.04166e-17 | -16.69002 | 2.253642

## D-6
Reactor A: D-6
T-start
Weight reactor empty
Weight reactor full
Weight sepiolite added |  | 0.754
Flow rate |  | 0.001431975
Surface area sepiolite |  | 2140000
Precipitation rate Mg |  | -16.78655
Precipitation rate Si |  | -16.62184
|  | Weight OES | Weight HNO3 | Dilution Factor OES | ppm Mg | mM Mg | ppm Si | mM Si
Intitial sample |  | 9.967 | 0.092 | 1.00923 | 0.385896 | 0.01587723 | 0.630793 | 0.02245974
Essentials |  |  |  | Sampling | [5 empty] | Dilutions | Data |  |  |  | Calculations
T-step | Date | Time | Time past | Weight tube | Total weight | Total Sample weight | pH | Weight OES | Weight HNO3 | Dilution Factor OES | Mg (ppm) | Mg (mmol/L) | SiO2 (ppm) | SiO2 (mmol/L) | Rate Mg (mol/cm2/s) | Log Rate Mg (mol/cm2/s) | Rate Si (mol/cm2/s) | Log Rate Si (mol/cm2/s) | Si/Mg ratio
1 | 2020-02-05 | 9:00 | 0.5 | 4.922 | 12.406 | 7.484 | 7.81 | 2.976 | 0.041 | 1.013777 | 0.977969 | 0.04023736 | 2.24255 | 0.07984725 | 5.404681e-18 | -17.26723 | 8.488219e-18 | -17.07118 | 1.984406
2 | 2020-02-05 | 16:35 | 7.085714 | 4.917 | 13.262 | 8.345 | 7.76 | 3.779 | 0.07 | 1.018523 | 1.76698 | 0.07270027 | 3.95178 | 0.1407053 | 1.260709e-17 | -16.89939 | 1.748977e-17 | -16.75722 | 1.935417
3 | 2020-02-06 | 9:05 | 24.58333 | 4.927 | 13.554 | 8.627 | 7.87 | 3.902 | 0.082 | 1.021015 | 2.22802 | 0.0916692 | 4.90703 | 0.1747176 | 1.681565e-17 | -16.77429 | 2.252054e-17 | -16.64742 | 1.905957
4 | 2020-02-06 | 15:00 | 30.5 | 4.929 | 12.424 | 7.495 | 7.64 | 3.288 | 0.094 | 1.028589 | 2.32015 | 0.09545978 | 5.05168 | 0.1798679 | 1.765665e-17 | -16.75309 | 2.328233e-17 | -16.63297 | 1.884227
5 | 2020-02-07 | 11:45 | 51.25 | 4.899 | 13.285 | 8.386 | 7.69 | 3.586 | 0.098 | 1.027328 | 2.45827 | 0.1011426 | 5.29972 | 0.1886995 | 1.891746e-17 | -16.72314 | 2.458862e-17 | -16.60927 | 1.865679
6 | 2020-02-08 | 15:05 | 78.58333 | 4.921 | 15.2 | 10.279 | 7.68 | 4.439 | 0.088 | 1.019824 | 2.51273 | 0.1033833 | 5.41606 | 0.1928419 | 1.94146e-17 | -16.71187 | 2.520131e-17 | -16.59858 | 1.86531
7 | 2020-02-09 | 12:20 | 99.83333 | 4.917 | 16.395 | 11.478 | 7.82 | 4.107 | 0.083 | 1.020209 | 2.50689 | 0.103143 | 5.48098 | 0.1951534 | 1.936129e-17 | -16.71307 | 2.554321e-17 | -16.59272 | 1.892067
8 | 2020-02-10 | 14:50 | 126.3333 | 4.938 | 12.89 | 7.952 | 7.88 | 3.528 | 0.083 | 1.023526 | 2.2279 | 0.09166427 | 5.19218 | 0.1848705 | 1.681455e-17 | -16.77431 | 2.402226e-17 | -16.61939 | 2.016822
9 | 2020-02-11 | 10:15 | 145.75 | 4.917 | 12.815 | 7.898 | 7.9 | 3.338 | 0.08 | 1.023966 | 2.24254 | 0.09226661 | 5.10238 | 0.1816731 | 1.694819e-17 | -16.77088 | 2.354934e-17 | -16.62802 | 1.969002
10 | 2020-02-11 | 15:45 | 151.25 | 4.931 | 12.279 | 7.348 | 7.68 | 3.165 | 0.062 | 1.019589 | 3.07782 | 0.1266332 | 7.72239 | 0.27496 | 2.457297e-17 | -16.60954 | 3.734746e-17 | -16.42774 | 2.171311
11 | 2020-02-12 | 8:30 | 168 | 4.954 | 14.025 | 9.071 | 7.66 | 4.136 | 0.076 | 1.018375 | 2.16721 | 0.08916725 | 5.0818 | 0.1809403 | 1.626055e-17 | -16.78886 | 2.344095e-17 | -16.63002 | 2.029224
12 | 2020-02-12 | 14:30 | 174 | 4.912 | 13.312 | 8.4 | 7.66 | 3.591 | 0.073 | 1.020329 | 2.32619 | 0.09570829 | 5.20203 | 0.1852212 | 1.771179e-17 | -16.75174 | 2.407414e-17 | -16.61845 | 1.935268
13 | 2020-02-13 | 10:45 | 194.25 | 5.363 |  | -5.363 | 7.64 | 3.244 | 0.077 | 1.023736 | 2.17675 | 0.08955976 | 5.21688 | 0.1857499 | 1.634764e-17 | -16.78655 | 2.415234e-17 | -16.61704 | 2.074033
Reactor B: D-6
T-start
Weight reactor empty
Weight reactor full
Weight sepiolite added |  | 0.734
Flow rate |  | 0.001472824
Surface area sepiolite |  | 2140000
Precipitation rate Mg |  | -16.73941
Precipitation rate Si |  | -16.56988
Essentials |  |  |  | Sampling | [5 empty] | Dilutions | Data |  |  |  | Calculations
T-step | Date | Time | Time past | Weight tube | Total weight | Total Sample weight | pH | Weight OES | Weight HNO3 | Dilution Factor OES | Mg (ppm) | Mg (mmol/L) | SiO2 (ppm) | SiO2 (mmol/L) | Rate Mg (mol/cm2/s) | Log Rate Mg (mol/cm2/s) | Rate Si (mol/cm2/s) | Log Rate Si (mol/cm2/s) | Si/Mg ratio
1 | 2020-02-05 | 9:00 | 0.5 | 4.897 | 8.004 | 3.107 | 7.74 | 2.808 | 0.055 | 1.019587 | 0.984341 | 0.04049953 | 1.74706 | 0.06220505 | 5.462847e-18 | -17.26258 | 5.878751e-18 | -17.23071 | 1.535945
2 | 2020-02-05 | 16:35 | 7.085714 | 4.916 | 12.067 | 7.151 | 7.78 | 3.15 | 0.06 | 1.019048 | 1.69138 | 0.0695898 | 3.44395 | 0.1226238 | 1.191698e-17 | -16.92383 | 1.481532e-17 | -16.82929 | 1.762094
3 | 2020-02-06 | 9:05 | 24.58333 | 4.92 | 13.635 | 8.715 | 7.83 | 3.681 | 0.058 | 1.015757 | 2.17888 | 0.0896474 | 4.61421 | 0.1642915 | 1.636708e-17 | -16.78603 | 2.097842e-17 | -16.67823 | 1.832641
4 | 2020-02-06 | 15:00 | 30.5 | 4.923 | 13.382 | 8.459 | 7.84 | 3.994 | 0.084 | 1.021032 | 2.27611 | 0.09364781 | 4.8504 | 0.1727012 | 1.725463e-17 | -16.76309 | 2.22223e-17 | -16.65321 | 1.844157
5 | 2020-02-07 | 11:45 | 51.25 | 4.918 | 13.341 | 8.423 | 7.9 | 3.726 | 0.078 | 1.020934 | 2.35432 | 0.09686567 | 5.31505 | 0.1892453 | 1.796857e-17 | -16.74549 | 2.466935e-17 | -16.60784 | 1.953689
6 | 2020-02-08 | 15:05 | 78.58333 | 4.932 | 15.352 | 10.42 | 7.97 | 4.787 | 0.091 | 1.01901 | 2.43537 | 0.1002004 | 5.3756 | 0.1914013 | 1.870842e-17 | -16.72796 | 2.498823e-17 | -16.60226 | 1.910185
7 | 2020-02-09 | 12:20 | 99.83333 | 4.951 | 15.692 | 10.741 | 7.87 | 4.605 | 0.078 | 1.016938 | 2.53397 | 0.1042571 | 5.47222 | 0.1948415 | 1.960848e-17 | -16.70756 | 2.549708e-17 | -16.59351 | 1.868855
8 | 2020-02-10 | 14:50 | 126.3333 | 4.898 | 13.154 | 8.256 | 7.97 | 3.6 | 0.05 | 1.013889 | 2.35453 | 0.09687431 | 5.45552 | 0.1942469 | 1.797048e-17 | -16.74544 | 2.540913e-17 | -16.59501 | 2.005143
9 | 2020-02-11 | 10:15 | 145.75 | 4.937 | 12.951 | 8.014 | 7.95 | 3.434 | 0.089 | 1.025917 | 2.24736 | 0.09246492 | 5.22283 | 0.1859618 | 1.699219e-17 | -16.76975 | 2.418368e-17 | -16.61648 | 2.01116
10 | 2020-02-11 | 15:45 | 151.25 | 4.918 | 12.478 | 7.56 | 7.71 | 2.939 | 0.079 | 1.02688 | 3.27921 | 0.1349192 | 8.33067 | 0.2966182 | 2.641134e-17 | -16.57821 | 4.055093e-17 | -16.392 | 2.198488
11 | 2020-02-12 | 8:30 | 168 | 4.924 | 13.328 | 8.404 | 7.76 | 3.6623 | 0.068 | 1.018568 | 2.30949 | 0.09502119 | 5.57024 | 0.1983315 | 1.755934e-17 | -16.75549 | 2.601329e-17 | -16.5848 | 2.087235
12 | 2020-02-12 | 14:30 | 174 | 4.933 | 12.768 | 7.835 | 7.72 | 3.591 | 0.04 | 1.011139 | 2.46621 | 0.1014692 | 6.06524 | 0.2159563 | 1.898994e-17 | -16.72148 | 2.862018e-17 | -16.54333 | 2.128293
13 | 2020-02-13 | 10:45 | 194.25 | 5.258 |  | -5.258 | 7.76 | 2.816 | 0.04 | 1.014205 | 2.38207 | 0.09800741 | 5.74289 | 0.2044788 | 1.822188e-17 | -16.73941 | 2.692254e-17 | -16.56988 | 2.086361

## D-7
Reactor A: D-7
T-start
Weight reactor empty
Weight reactor full
Weight sepiolite added |  | 0.757
Flow rate |  | 0.0001746667
Surface area sepiolite |  | 2140000
Precipitation rate Mg |  | -17.53693
Precipitation rate Si |  | -17.34976
|  | Weight OES | Weight HNO3 | Dilution Factor OES | ppm Mg | mM Mg | ppm Si | mM Si
Intitial sample |  | 9.967 | 0.092 | 1.00923 | 0.385896 | 0.01587723 | 0.630793 | 0.02245974
Essentials |  |  |  | Sampling | [5 empty] | Dilutions | Data |  |  |  | Calculations
T-step | Date | Time | Time past | Weight tube | Total weight | Total Sample weight | pH | Weight OES | Weight HNO3 | Dilution Factor OES | Mg (ppm) | Mg (mmol/L) | SiO2 (ppm) | SiO2 (mmol/L) | Rate Mg (mol/cm2/s) | Log Rate Mg (mol/cm2/s) | Rate Si (mol/cm2/s) | Log Rate Si (mol/cm2/s) | Si/Mg ratio
1 | 2020-02-05 | 9:00 | 0.5 | 4.923 | 17.38 | 12.457 | 7.73 | 6.009 | 0.05 | 1.008321 | 0.701493 | 0.02886209 | 1.97122 | 0.0701864 | 3.500077e-19 | -18.45592 | 8.576501e-19 | -18.06669 | 2.431785
2 | 2020-02-05 | 16:35 | 7.085714 | 4.909 | 11.829 | 6.92 | 7.78 | 2.82 | 0.117 | 1.041489 | 1.64117 | 0.06752397 | 4.44294 | 0.1581934 | 1.392141e-18 | -17.85632 | 2.439139e-18 | -17.61276 | 2.342774
3 | 2020-02-06 | 9:05 | 24.58333 | 4.917 | 12.65 | 7.733 | 7.79 | 3.523 | 0.079 | 1.022424 | 2.55877 | 0.1052775 | 6.50135 | 0.2314842 | 2.409791e-18 | -17.61802 | 3.756179e-18 | -17.42525 | 2.1988
4 | 2020-02-06 | 15:00 | 30.5 | 4.939 | 12.209 | 7.27 | 7.88 | 2.284 | 0.088 | 1.038529 | 2.74142 | 0.1127924 | 6.92879 | 0.2467035 | 2.612356e-18 | -17.58297 | 4.029669e-18 | -17.39473 | 2.187234
5 | 2020-02-07 | 11:45 | 51.25 | 4.929 | 12.089 | 7.16 | 7.83 | 3.075 | 0.054 | 1.017561 | 3.19385 | 0.1314071 | 7.86149 | 0.2799128 | 3.114116e-18 | -17.50667 | 4.626442e-18 | -17.33475 | 2.130119
6 | 2020-02-08 | 15:05 | 78.58333 | 4.94 | 12.278 | 7.338 | 7.33 | 3.469 | 0.07 | 1.020179 | 3.2047 | 0.1318535 | 7.89007 | 0.2809304 | 3.126149e-18 | -17.50499 | 4.644729e-18 | -17.33304 | 2.130625
7 | 2020-02-09 | 12:20 | 99.83333 | 4.913 | 14.152 | 9.239 | 7.31 | 4.054 | 0.087 | 1.02146 | 3.39521 | 0.1396918 | 7.98757 | 0.2844019 | 3.337431e-18 | -17.47659 | 4.707112e-18 | -17.32725 | 2.035924
8 | 2020-02-10 | 14:50 | 126.3333 | 4.957 | 13.169 | 8.212 | 7.77 | 3.69 | 0.072 | 1.019512 | 3.1744 | 0.1306069 | 7.81492 | 0.2782546 | 3.092545e-18 | -17.50968 | 4.596645e-18 | -17.33756 | 2.130475
9 | 2020-02-11 | 10:15 | 145.75 | 4.926 | 14.179 | 9.253 | 7.76 | 4.279 | 0.066 | 1.015424 | 3.08962 | 0.1271187 | 7.70757 | 0.2744324 | 2.998521e-18 | -17.52309 | 4.527959e-18 | -17.3441 | 2.158867
10 | 2020-02-11 | 15:45 | 151.25 | 4.921 | 17.347 | 12.426 | 7.56 | 6.6 | 0.056 | 1.008485 | 2.28887 | 0.0941728 | 5.41087 | 0.1926571 | 2.110462e-18 | -17.67562 | 3.058453e-18 | -17.5145 | 2.045782
11 | 2020-02-12 | 8:30 | 168 | 4.938 | 13.074 | 8.136 | 7.68 | 3.678 | 0.077 | 1.020935 | 2.95731 | 0.121675 | 7.42759 | 0.2644635 | 2.851785e-18 | -17.54488 | 4.348818e-18 | -17.36163 | 2.173524
12 | 2020-02-12 | 14:30 | 174 | 4.934 | 13.337 | 8.403 | 7.79 | 4.095 | 0.065 | 1.015873 | 2.98745 | 0.122915 | 7.60427 | 0.2707543 | 2.885211e-18 | -17.53982 | 4.461864e-18 | -17.35048 | 2.202776
13 | 2020-02-13 | 10:45 | 194.25 | 5.259 |  | -5.259 | 7.77 | 4.368 | 0.071 | 1.016255 | 3.00483 | 0.1236301 | 7.62739 | 0.2715775 | 2.904486e-18 | -17.53693 | 4.476657e-18 | -17.34905 | 2.196694
Reactor B: D-7
T-start
Weight reactor empty
Weight reactor full
Weight sepiolite added |  | 0.744
Flow rate |  | 0.0001665
Surface area sepiolite |  | 2140000
Precipitation rate Mg |  | -17.50823
Precipitation rate Si |  | -17.32091
Essentials |  |  |  | Sampling | [5 empty] | Dilutions | Data |  |  |  | Calculations
T-step | Date | Time | Time past | Weight tube | Total weight | Total Sample weight | pH | Weight OES | Weight HNO3 | Dilution Factor OES | Mg (ppm) | Mg (mmol/L) | SiO2 (ppm) | SiO2 (mmol/L) | Rate Mg (mol/cm2/s) | Log Rate Mg (mol/cm2/s) | Rate Si (mol/cm2/s) | Log Rate Si (mol/cm2/s) | Si/Mg ratio
1 | 2020-02-05 | 9:00 | 0.5 | 4.92 | 15.659 | 10.739 | 7.68 | 4.732 | 0.044 | 1.009298 | 0.720047 | 0.02962547 | 2.09945 | 0.0747521 | 3.705847e-19 | -18.43111 | 9.396959e-19 | -18.02701 | 2.523238
2 | 2020-02-05 | 16:35 | 7.085714 | 4.931 |  | -4.931 |  |  |  | #DIV/0! |  | 0 |  | 0 | -4.279717e-19 | #NUM! | -4.036025e-19 | #NUM! | #DIV/0!
3 | 2020-02-06 | 9:05 | 24.58333 | 4.937 |  | -4.937 |  |  |  | #DIV/0! |  | 0 |  | 0 | -4.279717e-19 | #NUM! | -4.036025e-19 | #NUM! | #DIV/0!
4 | 2020-02-06 | 15:00 | 30.5 | 4.921 | 12.39 | 7.469 | 7.76 | 3.142 | 0.054 | 1.017187 | 3.13127 | 0.1288323 | 7.51976 | 0.2677453 | 3.044712e-18 | -17.51645 | 4.407792e-18 | -17.35578 | 2.078246
5 | 2020-02-07 | 11:45 | 51.25 | 4.938 | 17.311 | 12.373 | 7.13 | 6.336 | 0.072 | 1.011364 | 3.89784 | 0.1603719 | 9.14047 | 0.3254516 | 3.894864e-18 | -17.40951 | 5.444776e-18 | -17.26402 | 2.029355
6 | 2020-02-08 | 15:05 | 78.58333 | 4.922 | 13.153 | 8.231 | 7.89 | 3.545 | 0.09 | 1.025388 | 3.44209 | 0.1416207 | 8.43938 | 0.3004889 | 3.389422e-18 | -17.46987 | 4.996195e-18 | -17.30136 | 2.121787
7 | 2020-02-09 | 12:20 | 99.83333 | 4.895 | 14.132 | 9.237 | 7.5 | 4.149 | 0.061 | 1.014702 | 3.48051 | 0.1432014 | 8.58348 | 0.3056196 | 3.432031e-18 | -17.46445 | 5.088395e-18 | -17.29342 | 2.134194
8 | 2020-02-10 | 14:50 | 126.3333 | 4.935 | 13.009 | 8.074 | 7.7 | 3.296 | 0.062 | 1.018811 | 3.29442 | 0.1355449 | 8.28519 | 0.2949988 | 3.225651e-18 | -17.49138 | 4.89754e-18 | -17.31002 | 2.176391
9 | 2020-02-11 | 10:15 | 145.75 | 4.9 | 13.795 | 8.895 | 7.72 | 4.344 | 0.072 | 1.016575 | 3.4935 | 0.1437359 | 8.03294 | 0.2860173 | 3.446438e-18 | -17.46263 | 4.736142e-18 | -17.32458 | 1.989882
10 | 2020-02-11 | 15:45 | 151.25 | 4.899 | 17.135 | 12.236 | 7.43 | 5.651 | 0.076 | 1.013449 | 2.19059 | 0.09012919 | 5.27055 | 0.1876609 | 2.001467e-18 | -17.69865 | 2.968672e-18 | -17.52744 | 2.082132
11 | 2020-02-12 | 8:30 | 168 | 4.895 | 13.57 | 8.675 | 7.76 | 3.88 | 0.053 | 1.01366 | 3.15853 | 0.1299539 | 7.89288 | 0.2810304 | 3.074945e-18 | -17.51216 | 4.646526e-18 | -17.33287 | 2.162539
12 | 2020-02-12 | 14:30 | 174 | 4.926 | 13.116 | 8.19 | 7.74 | 3.67 | 0.077 | 1.020981 | 3.0928 | 0.1272495 | 7.77319 | 0.2767688 | 3.002048e-18 | -17.52258 | 4.569945e-18 | -17.34009 | 2.175008
13 | 2020-02-13 | 10:45 | 194.25 | 5.193 |  | -5.193 | 7.76 | 6.071 | 0.066 | 1.010871 | 3.18374 | 0.1309912 | 8.09562 | 0.2882491 | 3.102903e-18 | -17.50823 | 4.776246e-18 | -17.32091 | 2.200523

## Si-SFAorOES
| Reactor A |  | Reactor B
Time past (s) | Si (mmol/gr) (OES) | Si (mmol/gr) (SFA) | Si (mmol/gr) (OES) | Si (mmol/gr) (SFA)
5400 | 2.336328e-05 | 2.239507e-05 | 2.004593e-05 | 1.888075e-05
10800 | 3.875862e-05 | 3.744504e-05 | 3.465879e-05 | 3.336276e-05
16500 | 4.538916e-05 | 4.379247e-05 | 4.034017e-05 | 3.895237e-05
23400 | 4.681695e-05 | 4.491839e-05 | 4.211925e-05 | 4.019487e-05
30600 | 4.579835e-05 | 4.392572e-05 | 4.098694e-05 | 3.91439e-05
37500 | 4.398926e-05 | 4.206862e-05 | 3.889283e-05 | 3.724184e-05
44100 | 4.180534e-05 | 3.984177e-05 | 3.663208e-05 | 3.492838e-05
90000 | 2.515795e-05 | 2.39074e-05 | 1.709779e-05 | 1.62425e-05
97380 | 2.338323e-05 | 2.234677e-05 | 1.673141e-05 | 1.596602e-05
104400 | 2.215261e-05 | 2.125916e-05 | 1.552767e-05 | 1.504664e-05
111600 | 2.132354e-05 | 2.04014e-05 | 1.533762e-05 | 1.445536e-05
118800 | 2.049731e-05 | 1.940873e-05 | 1.511194e-05 | 1.446036e-05
126000 | 1.937804e-05 | 1.858428e-05 | 1.498143e-05 | 1.431379e-05
133200 | 1.878488e-05 | 1.781146e-05 | 1.541443e-05 | 1.466356e-05
138600 | 1.815598e-05 | 1.737009e-05 | 1.52233e-05 | 1.466189e-05
144000 | 1.768501e-05 | 1.679714e-05 | 1.532431e-05 | 1.476516e-05