## Aegirine
Table B.1 EMPA Aegirine
Sample | FeO | Fe2O3 | MnO | Na2O | Al2O3 | CaO | TiO2 | SiO2 | MgO | F | Total
230411_TD14_5a | 28.73 | 31.927649 | 0.18 | 12.42 | 0.86 | 2.92 | 0.67 | 53 | 0.11 | 0.1 | 102.187649
230411_TD14_5a | 28.79 | 31.994327 | 0.2 | 12.29 | 0.84 | 3.11 | 0.58 | 52.83 | 0.09 | 0.1 | 102.034327
230411_TD14_5a | 28.98 | 32.205474 | 0.15 | 12.7 | 1.19 | 2.27 | 0.41 | 52.76 | 0.12 | 0.12 | 101.925474
230411_TD14_5a | 26.56 | 29.516128 | 0.41 | 14.08 | 2.67 | 0.14 | 1.03 | 53.54 | 0.17 | <dt | 101.556128
230411_TD14_5a | 24.74 | 27.493562 | 0.56 | 13.99 | 4.06 | 0.37 | 0.68 | 54.14 | 0.28 | <dt | 101.573562
230411_TD14_5a | 27.07 | 30.082891 | 0.58 | 14.05 | 2 | 0.23 | 0.87 | 53.12 | 0.15 | 0.1 | 101.182891
230411_TD14_5a | 27.65 | 30.727445 | 0.45 | 13.79 | 1.75 | 0.22 | 0.78 | 52.59 | 0.29 | 0.12 | 100.717445
230411_TD14_5b | 28.77 | 31.972101 | 0.13 | 12.59 | 0.96 | 2.49 | 0.75 | 52.07 | 0.08 | 0.1 | 101.142101
230411_TD14_5b | 28.81 | 32.016553 | 0.16 | 12.43 | 1.07 | 2.33 | 0.41 | 51.34 | 0.1 | 0.08 | 99.936553
230411_TD14_5b | 27.99 | 31.105287 | 0.17 | 12.32 | 2 | 1.98 | 0.82 | 50.89 | 0.1 | 0.1 | 99.485287
230411_TD14_5b | 28.66 | 31.849858 | 0.16 | 13.01 | 1.11 | 2.29 | 0.61 | 52.14 | 0.12 | 0.08 | 101.369858
230411_TD14_5b | 28.03 | 31.149739 | 0.12 | 12.94 | 1.67 | 1.69 | 0.72 | 51.44 | 0.08 | <dt | 99.809739
230411_TD14_5c | 29.17 | 32.416621 | 0.18 | 12.51 | 0.97 | 2.32 | 0.43 | 52.39 | 0.11 | 0.09 | 101.416621
230411_TD14_5c | 28.48 | 31.649824 | 0.17 | 12.37 | 1.16 | 2.34 | 0.95 | 52.42 | 0.11 | 0.09 | 101.259824
230411_TD14_5c | 27.82 | 30.916366 | 0.08 | 13.73 | 2.31 | 0.92 | 0.49 | 53.33 | 0.06 | 0.09 | 101.926366
230411_TD14_5c | 28.79 | 31.994327 | 0.15 | 14.22 | 0.9 | 0.64 | 1.3 | 53.94 | 0.16 | 0.16 | 103.464327
230411_TD14_5c | 29.31 | 32.572203 | 0.15 | 13.58 | 0.64 | 0.27 | 0.85 | 52.69 | 0.14 | 0.1 | 100.992203
230411_TD19_3a | 28.83 | 32.038779 | 0.17 | 11.86 | 0.83 | 3.28 | 0.54 | 51.75 | 0.12 | 0.12 | 100.708779
230411_TD19_3a | 28.89 | 32.105457 | 0.21 | 11.71 | 0.78 | 3.46 | 0.54 | 51.77 | 0.12 | 0.08 | 100.775457
230411_TD19_3a | 29.06 | 32.294378 | 0.13 | 12.8 | 1.05 | 2.19 | 0.42 | 51.77 | 0.09 | 0.09 | 100.834378
230411_TD19_3a | 28.83 | 32.038779 | 0.11 | 12.29 | 1.06 | 2.45 | 0.73 | 51.77 | 0.1 | 0.09 | 100.638779
230411_TD19_3a | 28.89 | 32.105457 | 0.13 | 12.63 | 0.98 | 2.36 | 0.72 | 51.73 | 0.11 | 0.09 | 100.855457
230411_TD19_3a | 28.94 | 32.161022 | 0.12 | 12.62 | 1.02 | 2.29 | 0.67 | 51.61 | 0.12 | 0.11 | 100.721022
230411_TD19_3a | 29.03 | 32.261039 | 0.16 | 12.34 | 1 | 2.25 | 0.63 | 51.33 | 0.11 | <dt | 100.081039
230411_TD19_3a | 28.99 | 32.216587 | 0.48 | 12.25 | 2.12 | 0.4 | 0.92 | 50.49 | 0.6 | 0.42 | 99.896587
230411_TD19_3b | 29.01 | 32.238813 | 0.19 | 12.03 | 0.84 | 3.25 | 0.56 | 52.14 | 0.12 | 0.08 | 101.448813
230411_TD19_3b | 28.03 | 31.149739 | 0.18 | 12.16 | 1.4 | 3.3 | 0.54 | 52.25 | 0.18 | <dt | 101.159739
230411_TD19_3b | 29.38 | 32.649994 | 0.11 | 12.95 | 1.06 | 2.08 | 0.41 | 52.51 | 0.11 | <dt | 101.879994
230411_TD19_3b | 29.34 | 32.605542 | 0.11 | 12.9 | 1.1 | 1.84 | 0.39 | 52.47 | 0.1 | <dt | 101.515542
230411_TD19_3b | 29.33 | 32.594429 | 0.12 | 12.8 | 1.09 | 1.96 | 0.43 | 52.55 | 0.13 | 0.11 | 101.784429
230411_TD19_3b | 28.56 | 31.738728 | 0.55 | 12.06 | 2.26 | 0.79 | 0.87 | 51.29 | 0.57 | 0.42 | 100.548728
230411_TD19_3b | 28.25 | 31.394225 | 0.18 | 13.98 | 1.21 | 0.22 | 1 | 52.85 | 0.31 | 0.09 | 101.234225
230411_TD19_3c | 28.18 | 31.316434 | 0.13 | 12.81 | 1.52 | 2.21 | 0.93 | 52.5 | 0.11 | <dt | 101.526434
230411_TD19_3c | 28.59 | 31.772067 | 0.15 | 12.52 | 1.16 | 2.25 | 0.9 | 52.4 | 0.12 | 0.13 | 101.402067
230411_TD19_3c | 27.28 | 30.316264 | 0.83 | 14 | 2.53 | 0.4 | 0.76 | 53.48 | 0.63 | <dt | 102.946264
230411_TD19_3c | 28.15 | 31.283095 | 0.31 | 14.42 | 1.91 | 0.32 | 0.46 | 53.34 | 0.21 | 0.1 | 102.353095
230411_TD19_3c | 26.58 | 29.538354 | 0.68 | 13.96 | 2.22 | 0.38 | 0.62 | 53.36 | 0.65 | 0.13 | 101.538354
230411_TD19_3c | 26.37 | 29.304981 | 0.76 | 14.02 | 2.49 | 0.43 | 0.6 | 53.64 | 0.5 | 0.1 | 101.844981
230411_TD19_3d | 25.76 | 28.627088 | 0.69 | 13.95 | 3.01 | 0.32 | 0.6 | 53.6 | 0.37 | <dt | 101.167088
230411_TD19_3d | 26.8 | 29.78284 | 0.53 | 13.72 | 2.53 | 0.44 | 0.63 | 53.34 | 0.46 | 0.11 | 101.54284
230411_TD19_3d | 26.52 | 29.471676 | 0.53 | 13.73 | 2.77 | 0.46 | 0.61 | 53.34 | 0.51 | 0.12 | 101.541676
230411_TD19_3d | 27.38 | 30.427394 | 0.22 | 12.89 | 3.24 | 0.44 | 1.07 | 52.82 | 0.57 | 0.25 | 101.927394
230411_TD19_3d | 26.35 | 29.282755 | 0.41 | 13.66 | 3.09 | 0.48 | 0.87 | 54.03 | 0.38 | 0.13 | 102.332755
230411_TD20_6a | 22.29 | 24.770877 | 0.21 | 14.42 | 6.63 | 0.19 | 0.53 | 54.74 | 0.22 | <dt | 101.710877
230411_TD20_6a | 29.71 | 33.016723 | 0.21 | 12.85 | 2.39 | 0.28 | 0.68 | 50.98 | 0.31 | 0.11 | 100.826723
230411_TD20_6a | 23.01 | 25.571013 | 0.16 | 14.15 | 6.3 | 0.19 | 0.35 | 54.52 | 0.28 | <dt | 101.521013
230411_TD20_6a | 26.28 | 29.204964 | 0.22 | 14.17 | 3.21 | 0.18 | 0.75 | 54.14 | 0.29 | <dt | 102.164964
230411_TD20_6b | 27.23 | 30.260699 | 0.21 | 13.52 | 1.96 | 0.81 | 1.31 | 53.5 | 0.15 | 0.08 | 101.800699
230411_TD20_6c | 28.83 | 32.038779 | 0.33 | 12.37 | 1.99 | 0.33 | 0.95 | 52.55 | 0.21 | 0.33 | 101.098779
230411_TD20_6c | 25.25 | 28.060325 | 0.16 | 14.13 | 4.2 | 0.19 | 0.69 | 54.3 | 0.19 | <dt | 101.920325
230411_TD20_6c | 26.26 | 29.182738 | 0.24 | 14.03 | 2.8 | 0.15 | 1.39 | 53.74 | 0.13 | 0.08 | 101.742738
230411_TD6_4a | 28.02 | 31.138626 | 0.15 | 12.38 | 1.27 | 2.34 | 1.66 | 52.74 | 0.06 | <dt | 101.738626
230411_TD6_4a | 28.1 | 31.22753 | 0.17 | 12.49 | 1.29 | 2.44 | 1.6 | 52.52 | 0.06 | <dt | 101.79753
230411_TD6_4a | 28.26 | 31.405338 | 0.15 | 12.23 | 1.21 | 2.64 | 1.54 | 52.47 | 0.05 | <dt | 101.695338
230411_TD6_4a | 27.76 | 30.849688 | 0.17 | 12.09 | 1.27 | 2.89 | 2.08 | 52.25 | 0.04 | 0.1 | 101.739688
230411_TD6_4a | 27.86 | 30.960818 | 0.17 | 12.39 | 1.19 | 2.66 | 2.05 | 52.74 | <dt | 0.08 | 102.240818
230411_TD6_4a | 28.1 | 31.22753 | 0.17 | 12.28 | 1.14 | 2.73 | 1.76 | 52.42 | 0.06 | 0.09 | 101.87753
230411_TD6_4a | 28.04 | 31.160852 | 0.13 | 12.41 | 1.26 | 2.39 | 1.73 | 52.19 | <dt | 0.11 | 101.380852
230411_TD6_4b | 28.84 | 32.049892 | 0.14 | 12.73 | 0.94 | 1.95 | 1.05 | 52.25 | 0.04 | 0.09 | 101.239892
230411_TD6_4b | 28.82 | 32.027666 | 0.15 | 12.43 | 1 | 1.96 | 0.94 | 52.17 | 0.05 | 0.08 | 100.807666
230411_TD6_4c | 30.01 | 33.350113 | 0.62 | 13.15 | 1.18 | 0.48 | 0.05 | 51.65 | 0.04 | 0.08 | 100.600113
230412_TD2_1a | 27.96 | 31.071948 | 0.17 | 12.19 | 1.24 | 2.87 | 1.68 | 52.38 | 0.11 | 0.09 | 101.801948
230412_TD2_1a | 28.73 | 31.927649 | 0.16 | 12.39 | 1.03 | 3.2 | 0.58 | 52.49 | 0.17 | 0.09 | 102.037649
230412_TD2_1a | 28.91 | 32.127683 | 0.16 | 12.49 | 1.08 | 3.16 | 0.74 | 52.62 | 0.16 | <dt | 102.537683
230412_TD2_1a | 29.16 | 32.405508 | 0.12 | 12.55 | 1.07 | 2.64 | 0.54 | 52.85 | 0.18 | <dt | 102.355508
230412_TD2_1a | 27.12 | 30.138456 | <dt | 14.42 | 3.41 | 0.13 | 0.38 | 53.98 | 0.08 | <dt | 102.538456
230412_TD2_1a | 29.98 | 33.316774 | 0.07 | 14.04 | 0.84 | 0.27 | 0.42 | 53.41 | 0.12 | <dt | 102.486774
230412_TD2_1b | 29.56 | 32.850028 | 0.05 | 14.16 | 1.05 | 0.37 | 0.53 | 53.18 | 0.07 | 0.1 | 102.360028
230412_TD2_1b | 27.94 | 31.049722 | 0.05 | 13.44 | 0.46 | 6.7 | 0.67 | 49.07 | 0.1 | 2.55 | 104.089722
230412_TD2_1c | 28.23 | 31.371999 | 0.15 | 12.74 | 1.72 | 2.51 | 0.69 | 52.93 | 0.08 | <dt | 102.191999
230412_TD2_1c | 29.16 | 32.405508 | 0.17 | 12.15 | 1.08 | 3.21 | 0.55 | 52.73 | 0.05 | 0.07 | 102.415508
230412_TD4_4a | 29.19 | 32.438847 | 0.1 | 12.28 | 1.15 | 2.37 | 0.35 | 52.66 | 0.06 | <dt | 101.408847
230412_TD4_4a | 28.75 | 31.949875 | 0.13 | 12.47 | 1.06 | 2.23 | 0.66 | 52.63 | 0.09 | <dt | 101.219875
230412_TD4_4a | 29.02 | 32.249926 | 0.12 | 13.26 | 1.21 | 2.07 | 0.51 | 53.35 | 0.06 | 0.09 | 102.919926
230412_TD4_4a | 27.55 | 30.616315 | 0.42 | 14.25 | 2.57 | 0.46 | 0.37 | 54.03 | 0.15 | 0.07 | 102.936315
230412_TD4_4a | 27.33 | 30.371829 | 0.13 | 13.72 | 2.25 | 0.23 | 0.76 | 53.08 | 0.23 | 0.1 | 100.871829
230412_TD4_4a | 25.11 | 27.904743 | 0.56 | 13.6 | 4.01 | 0.76 | 0.48 | 53.53 | 0.34 | 0.1 | 101.284743
230412_TD4_4b | 28.18 | 31.316434 | 0.18 | 12.43 | 2.47 | 2.23 | 0.77 | 51.82 | 0.37 | 0.09 | 101.676434
230412_TD4_4b | 28.32 | 31.472016 | 0.18 | 12.17 | 1.06 | 3 | 1.05 | 52.41 | 0.09 | <dt | 101.432016
230412_TD4_4b | 28.95 | 32.172135 | 0.14 | 12.5 | 1.08 | 2.65 | 0.63 | 52.83 | 0.07 | 0.07 | 102.142135
230412_TD4_4b | 25.2 | 28.00476 | 0.31 | 14.1 | 4.06 | 0.26 | 0.64 | 53.78 | 0.3 | <dt | 101.45476
230412_TD4_4b | 25.92 | 28.804896 | 0.36 | 13.78 | 3.3 | 0.28 | 0.59 | 53.92 | 0.32 | 0.12 | 101.474896
230412_TD4_4c | 28.74 | 31.938762 | 0.24 | 13.68 | 1.25 | 1.25 | 0.74 | 52.02 | 0.29 | 0.13 | 101.538762
230412_TD7_2a | 29.01 | 32.238813 | 0.1 | 12.62 | 1.05 | 2.28 | 0.6 | 52.37 | <dt | <dt | 101.258813
230412_TD7_2a | 29.04 | 32.272152 | 0.13 | 12.48 | 1.08 | 2.32 | 0.59 | 52.28 | 0.07 | <dt | 101.222152
230412_TD7_2a | 29.13 | 32.372169 | 0.09 | 12.53 | 1.11 | 2.1 | 0.39 | 52.2 | 0.06 | 0.09 | 100.942169
230412_TD7_2a | 29.13 | 32.372169 | 0.13 | 12.27 | 1.12 | 2.41 | 0.58 | 52.5 | 0.07 | <dt | 101.452169
230412_TD7_2a | 28.89 | 32.105457 | 0.09 | 13.39 | 1.34 | 1.47 | 0.62 | 52.73 | 0.05 | 0.09 | 101.885457
230412_TD7_2b | 28.57 | 31.749841 | 0.14 | 12.6 | 1.16 | 2.53 | 1.25 | 52.43 | 0.05 | <dt | 101.909841
230412_TD7_2b | 29.03 | 32.261039 | 0.14 | 12.33 | 1.02 | 2.41 | 0.88 | 52.33 | 0.05 | 0.1 | 101.521039
230412_TD7_2b | 27.87 | 30.971931 | 0.15 | 12.46 | 1.3 | 2.33 | 1.87 | 52.43 | 0.06 | <dt | 101.571931
230412_TD4_4b | 26.09 | 28.993817 | 0.68 | 13.64 | 3.2 | 0.46 | 0.42 | 53.31 | 0.26 | <dt | 100.963817
230412_TD7_2b | 27.87 | 30.971931 | 0.16 | 12.58 | 1.3 | 2.32 | 1.82 | 52.4 | 0.07 | 0.07 | 101.691931
230412_TD7_2b | 29.31 | 32.572203 | 0.12 | 12.79 | 1.09 | 1.87 | 0.46 | 52.24 | 0.04 | <dt | 101.182203
230412_TD7_2b | 29.38 | 32.649994 | 0.11 | 12.79 | 1.07 | 1.85 | 0.44 | 52.41 | 0.04 | 0.08 | 101.439994
230412_TD7_2c | 29.1 | 32.33883 | 0.1 | 12.43 | 1.11 | 2.06 | 0.47 | 52.04 | 0.05 | 0.08 | 100.67883
230412_TD7_2c | 29.37 | 32.638881 | 0.12 | 12.82 | 1.08 | 1.88 | 0.49 | 52.31 | 0.07 | 0.08 | 101.488881
230412_TD7_2c | 29.15 | 32.394395 | 0.15 | 12.32 | 0.99 | 2.53 | 0.64 | 52.2 | 0.07 | <dt | 101.294395
230412_TD7_2c | 29.31 | 32.572203 | 0.11 | 12.8 | 1.14 | 1.9 | 0.4 | 52.24 | 0.05 | <dt | 101.212203
230412_TD9_3a | 28.01 | 31.127513 | 0.15 | 12.92 | 1.34 | 1.97 | 1.61 | 52.54 | 0.06 | <dt | 101.717513
230412_TD9_3a | 28.39 | 31.549807 | 0.26 | 11.61 | 0.72 | 3.79 | 0.7 | 52.03 | 0.09 | <dt | 100.749807
230412_TD9_3a | 28.98 | 32.205474 | 0.14 | 12.59 | 1.19 | 2.23 | 0.64 | 52.59 | 0.11 | <dt | 101.695474
230412_TD9_3a | 28.73 | 31.927649 | 0.12 | 12.93 | 1.24 | 1.48 | 0.91 | 52.89 | 0.06 | <dt | 101.557649
230412_TD9_3b | 28.39 | 31.549807 | 0.16 | 12.57 | 1.13 | 2.58 | 1.16 | 52.37 | 0.07 | <dt | 101.589807
230412_TD9_3b | 28.2 | 31.33866 | 0.15 | 12.2 | 1.11 | 2.47 | 1.42 | 52.27 | 0.08 | <dt | 101.03866
230412_TD9_3b | 28.54 | 31.716502 | 0.16 | 12.52 | 1.11 | 2.03 | 1.03 | 52.5 | 0.07 | 0.07 | 101.206502
230412_TD9_3b | 28.69 | 31.883197 | 0.19 | 12.15 | 0.88 | 2.47 | 1.03 | 52.1 | 0.07 | 0.08 | 100.853197
230412_TD9_3b | 28.16 | 31.294208 | 0.17 | 12.4 | 1.12 | 2.2 | 1.49 | 52.31 | 0.07 | <dt | 101.054208
230412_TD9_3b | 29.1 | 32.33883 | 0.12 | 12.45 | 1.09 | 2.17 | 0.78 | 52.49 | 0.1 | <dt | 101.53883
230412_TD9_3c | 28.94 | 32.161022 | 0.07 | 13.97 | 1.08 | 0.26 | 0.42 | 52.89 | 0.19 | 0.11 | 101.151022
230412_TD9_3c | 29.82 | 33.138966 | 0.18 | 13.51 | 1.12 | 0.55 | 0.53 | 52.36 | 0.17 | <dt | 101.558966
230412_TD9_3c | 29.21 | 32.461073 | 0.07 | 13.83 | 1.24 | 0.4 | 0.61 | 53.03 | 0.15 | <dt | 101.791073
230413_TD19_4d | 28 | 31.1164 | 0.11 | 12.83 | 1.68 | 1.72 | 0.86 | 52.8 | 0.08 | <dt | 101.1964
230413_TD19_4d | 28.99 | 32.216587 | 0.08 | 12.84 | 1.08 | 1.88 | 0.45 | 52.8 | 0.07 | 0.08 | 101.496587
230413_TD6_2d | 30.19 | 33.550147 | 0.41 | 12.46 | 2.09 | 0.59 | 0.16 | 50.73 | 0.06 | 0.09 | 100.140147
230413_TD9_3b | 28.98 | 32.205474 | 0.15 | 12.5 | 0.96 | 1.76 | 0.93 | 52.44 | 0.05 | 0.09 | 101.085474
230413_TD9_3b | 28.9 | 32.11657 | 0.16 | 12.55 | 0.86 | 2.01 | 1.04 | 52.26 | 0.06 | 0.09 | 101.14657
230413_TD9_3b | 28.95 | 32.172135 | 0.13 | 12.39 | 1.01 | 2.06 | 0.97 | 52.52 | 0.06 | 0.1 | 101.412135
230510_TD14_4a | 25.15 | 27.949195 | 0.52 | 14.01 | 2.02 | 0.17 | 0.32 | 53.82 | 0.04 | 0.09 | 98.939195
230510_TD14_4a | 26.05 | 28.949365 | 1.02 | 13.54 | 1.61 | 0.1 | 0.24 | 52.57 | <dt | 0.08 | 98.109365
230510_TD14_4a | 25.56 | 28.404828 | 0.68 | 13.59 | 2.6 | 0.09 | 0.72 | 52.82 | 0.08 | <dt | 98.984828
230510_TD14_4b | 25.04 | 27.826952 | 0.45 | 13.73 | 3.61 | 0.08 | 0.72 | 53.58 | 0.12 | 0.11 | 100.226952
230510_TD14_4b | 26.83 | 29.816179 | 0.75 | 13.86 | 2.41 | 0.11 | 0.5 | 53.48 | 0.09 | <dt | 101.016179
230510_TD2_2a | 26.6 | 29.56058 | 0.29 | 13.73 | 1.94 | 0.21 | 1.85 | 52.85 | 0.02 | 0.06 | 100.51058
230510_TD2_2a | 25.72 | 28.582636 | 0.22 | 12.51 | 2.95 | 1.1 | 0.7 | 50.89 | 0.07 | 0.11 | 97.132636
230512_TD11_1c | 28.3 | 31.44979 | 0.55 | 9.84 | 0.97 | 5.91 | 0.81 | 51.31 | 0.17 | <dt | 101.00979
230512_TD11_1c | 28.19 | 31.327547 | 0.55 | 9.95 | 0.92 | 5.65 | 0.56 | 51.76 | 0.21 | 0.12 | 101.047547
230512_TD11_1c | 28.4 | 31.56092 | 0.21 | 11.89 | 1.03 | 3.07 | 1.13 | 52.3 | 0.12 | 0.11 | 101.42092
230512_TD11_1c | 28.28 | 31.427564 | 0.17 | 12.08 | 1.23 | 2.69 | 1.26 | 52.28 | 0.11 | 0.11 | 101.357564
230512_TD11_1c | 28.15 | 31.283095 | 0.38 | 10.7 | 1.16 | 4.73 | 0.52 | 52.15 | 0.2 | 0.09 | 101.213095
230512_TD11_1c | 28.82 | 32.027666 | 0.17 | 12.09 | 1.08 | 2.85 | 0.41 | 52.53 | 0.15 | 0.1 | 101.407666
230512_TD11_1c | 28.35 | 31.505355 | 0.19 | 12.04 | 1.15 | 2.95 | 1.11 | 52.27 | 0.13 | 0.09 | 101.435355
230512_TD11_1c | 27.89 | 30.994157 | 0.2 | 11.64 | 1.18 | 2.92 | 1.63 | 52.32 | 0.09 | <dt | 100.974157
230512_TD11_1c | 28.92 | 32.138796 | 0.16 | 12.34 | 1.02 | 2.13 | 0.72 | 52.55 | 0.08 | 0.1 | 101.238796
230512_TD11_1d | 27.76 | 30.849688 | 0.11 | 13.22 | 2.25 | 0.25 | 0.61 | 52.93 | 0.34 | 0.1 | 100.659688
230512_TD11_1d | 29.19 | 32.438847 | 0.22 | 12.09 | 1.04 | 2.63 | 0.45 | 52.68 | 0.16 | 0.11 | 101.818847
230512_TD11_1d | 28.87 | 32.083231 | 0.05 | 13.11 | 1.63 | 1.03 | 0.57 | 52.8 | <dt | 0.08 | 101.353231
230512_TD11_1d | 29.01 | 32.238813 | 0.15 | 12.06 | 1.06 | 2.46 | 0.57 | 52.56 | 0.13 | 0.12 | 101.348813
230512_TD11_1e | 27.83 | 30.927479 | 0.07 | 13.51 | 2.14 | 0.11 | 0.35 | 52.88 | <dt | 0.12 | 100.107479
230512_TD11_1e | 27.58 | 30.649654 | 0.07 | 13.86 | 2.13 | 0.1 | 0.44 | 53.46 | <dt | 0.12 | 100.829654
230512_TD19_2a | 25.42 | 28.249246 | 0.81 | 13.55 | 2.33 | 0.16 | 0.59 | 51.75 | 0.22 | 0.1 | 97.759246
230512_TD19_2a | 26.45 | 29.393885 | 0.48 | 13.6 | 2.76 | 0.04 | 0.3 | 53.33 | 0.1 | 0.1 | 100.103885
230512_TD24_3d | 28.95 | 32.172135 | 0.12 | 12.5 | 1.08 | 2 | 0.7 | 51.92 | 0.09 | 0.09 | 100.672135
230512_TD24_3d | 28.09 | 31.216417 | 0.13 | 12.7 | 1.43 | 1.87 | 0.85 | 52.77 | 0.07 | 0.12 | 101.156417
230512_TD24_3d | 28.96 | 32.183248 | 0.15 | 11.97 | 0.97 | 2.22 | 0.61 | 51.84 | 0.09 | 0.13 | 100.163248
230512_TD24_3e | 28.82 | 32.027666 | 0.12 | 12.28 | 0.99 | 2 | 0.53 | 51.01 | 0.08 | 0.14 | 99.177666
230512_TD24_3e | 28.89 | 32.105457 | 0.16 | 11.75 | 0.84 | 2.87 | 0.57 | 51.04 | 0.09 | 0.09 | 99.515457
230512_TD24_3e | 28.29 | 31.438677 | 0.15 | 12.08 | 1.28 | 2.61 | 1.05 | 51.09 | 0.09 | 0.11 | 99.898677
230512_TD24_3e | 29.27 | 32.527751 | 0.11 | 12.33 | 1.07 | 1.76 | 0.44 | 51.97 | 0.08 | 0.11 | 100.397751
230512_TD24_3e | 29.09 | 32.327717 | 0.11 | 12.07 | 1.05 | 2.35 | 0.71 | 51.64 | 0.1 | <dt | 100.357717
230512_TD24_3e | 28.99 | 32.216587 | 0.14 | 11.93 | 1.03 | 2.49 | 0.79 | 51.86 | 0.11 | 0.09 | 100.656587
230512_TD24_3e | 29.18 | 32.427734 | 0.12 | 12.43 | 1.03 | 2.02 | 0.54 | 52.52 | 0.09 | 0.08 | 101.257734
230512_TD24_3f | 28.11 | 31.238643 | 0.11 | 12.83 | 1.79 | 1.97 | 0.67 | 53.61 | 0.07 | 0.08 | 102.368643
230512_TD24_3f | 28.98 | 32.205474 | 0.14 | 12.08 | 0.96 | 2.48 | 0.55 | 51.78 | 0.15 | <dt | 100.345474
230512_TD24_3f | 28.85 | 32.061005 | 0.12 | 12.34 | 1.32 | 1.86 | 0.63 | 51.62 | 0.08 | 0.08 | 100.111005
230512_TD24_3f | 28.63 | 31.816519 | 0.23 | 11.57 | 0.81 | 3.1 | 0.65 | 51.76 | 0.1 | 0.13 | 100.166519
P30022 | 26.47 | 29.416111 | 0.11 | 13.87 | 3.56 | 0.25 | 0.45 | 53.03 | 0.04 | <dt | 100.726111
P30022 | 28.74 | 31.938762 | 0.05 | 13.58 | 1.83 | 0.22 | 0.4 | 52.64 | 0.1 | <dt | 100.758762
P30022 | 26.63 | 29.593919 | 0.09 | 13.63 | 3.5 | 0.3 | 0.23 | 53 | 0.06 | 0.01 | 100.413919
P30022 | 28.16 | 31.294208 | 0.12 | 13.55 | 1.95 | 0.48 | 0.15 | 52.54 | 0.11 | 0.02 | 100.214208
P30022 | 26.52 | 29.471676 | 0.04 | 13.43 | 3.24 | 0.24 | 0.37 | 52.82 | 0.11 | <dt | 99.721676
P30023 | 29.7 | 33.00561 | 0.11 | 12.01 | 1.11 | 2.32 | 0.37 | 51.73 | 0.1 | 0.01 | 100.76561
P30023 | 29.35 | 32.616655 | 0.11 | 12.29 | 1.18 | 1.84 | 0.36 | 51.51 | 0.1 | 0.02 | 100.026655
P30023 | 29.46 | 32.738898 | 0.14 | 12.21 | 1.02 | 2.41 | 0.69 | 51.22 | 0.08 | <dt | 100.508898
P30023 | 29.26 | 32.516638 | 0.14 | 11.92 | 1.05 | 2.22 | 0.59 | 51.89 | 0.08 | <dt | 100.406638
P30023 | 28.92 | 32.138796 | 0.15 | 11.75 | 1.16 | 2.71 | 0.78 | 51.97 | 0.12 | <dt | 100.778796
P30023 | 29.31 | 32.572203 | 0.16 | 12.1 | 1.05 | 2.01 | 0.63 | 51.87 | 0.09 | <dt | 100.482203
P30023 | 29.33 | 32.594429 | 0.13 | 12.87 | 1.07 | 1.4 | 0.62 | 51.84 | 0.06 | <dt | 100.584429
P30024 | 31.19 | 34.661447 | 0.43 | 13.18 | 1.68 | 1.06 | 0.76 | 52.2 | 0.23 | <dt | 104.201447
P30024 | 30.94 | 34.383622 | 0.48 | 12.99 | 1.83 | 1.5 | 0.66 | 51.91 | 0.21 | <dt | 103.963622
P30024 | 31.18 | 34.650334 | 0.49 | 13.05 | 1.73 | 0.41 | 0.86 | 52.45 | 0.3 | <dt | 103.940334
P30024 | 31 | 34.4503 | 0.47 | 12.82 | 1.47 | 1.21 | 0.84 | 51.47 | 0.22 | <dt | 102.9503
P30024 | 31.82 | 35.361566 | 0.34 | 13.15 | 1.58 | 0.59 | 0.5 | 52.25 | 0.16 | <dt | 103.931566
P30024 | 31.16 | 34.628108 | 0.48 | 13.2 | 1.63 | 0.25 | 0.83 | 52.29 | 0.31 | <dt | 103.618108
P30024 | 31.03 | 34.483639 | 0.47 | 12.94 | 1.77 | 0.23 | 0.82 | 52.5 | 0.25 | <dt | 103.463639
P30025 | 32.64 | 32.64 | 0.14 | 12.14 | 1.04 | 1.88 | 0.6 | 52 | 0.08 | <dt | 100.52
P30025 | 32.68 | 32.68 | 0.14 | 12.29 | 1.03 | 2.03 | 0.57 | 52.13 | 0.09 | <dt | 100.96
P30025 | 31.6 | 31.6 | 0.18 | 11.78 | 1.06 | 2.49 | 1.59 | 52.01 | 0.11 | <dt | 100.82
P30025 | 31.6 | 31.6 | 0.15 | 11.73 | 1.02 | 2.63 | 1.56 | 51.74 | 0.09 | <dt | 100.52
P30025 | 31.55 | 31.55 | 0.16 | 11.72 | 1.05 | 2.69 | 1.56 | 51.74 | 0.08 | <dt | 100.55
P30025 | 32.42 | 32.42 | 0.09 | 12.48 | 1.5 | 1.55 | 0.5 | 52.08 | 0.08 | <dt | 100.7
P30025 | 31.55 | 31.55 | 0.16 | 11.61 | 1.02 | 2.64 | 1.55 | 52.03 | 0.11 | <dt | 100.67
P30025 | 32.13 | 32.13 | 0.16 | 11.53 | 0.99 | 2.45 | 1.11 | 51.79 | 0.09 | <dt | 100.25
P30026 | 29.69 | 32.994497 | 0.14 | 11.87 | 1.13 | 2.29 | 0.42 | 51.48 | <dt | <dt | 100.324497
P30026 | 29.45 | 32.727785 | 0.15 | 11.61 | 1.18 | 2.66 | 0.55 | 51.37 | 0.04 | <dt | 100.287785
P30026 | 29.56 | 32.850028 | 0.13 | 12.1 | 1.19 | 2.3 | 0.4 | 51.67 | <dt | 0.01 | 100.650028
P30026 | 29.36 | 32.627768 | 0.16 | 12.26 | 1.2 | 1.94 | 0.48 | 51.52 | 0.06 | <dt | 100.247768
P30026 | 29.47 | 32.750011 | 0.14 | 12.31 | 1.3 | 1.64 | 0.33 | 51.65 | 0.07 | <dt | 100.190011
P30026 | 29.04 | 32.272152 | 0.14 | 12.1 | 1.39 | 1.92 | 0.59 | 52.01 | 0.06 | <dt | 100.482152

## Aenigmatite
Table B.2 EMPA Aenigmatite
Sample | FeO | MnO | Na2O | Al2O3 | CaO | TiO2 | SiO2 | MgO | F | BaO | Total
230411_TD20_6b | 41.05 | 1.29 | 7.63 | 0.65 | 0.12 | 8.62 | 41.3 | 0.06 | 0.11 | 0.06 | 100.89
230411_TD20_6b | 41.18 | 1.28 | 7.5 | 0.7 | 0.15 | 8.64 | 41.73 | 0.06 | 0.11 | <dt | 101.35
230411_TD6_4a | 41.75 | 1.35 | 7.5 | 0.83 | 0.34 | 8.06 | 40.96 | 0.07 | 0.18 | 0.09 | 101.13
230411_TD6_4a | 41.34 | 1.32 | 7.47 | 0.83 | 0.27 | 8.18 | 41.17 | 0.09 | 0.11 | 0.05 | 100.83
230411_TD6_4a | 41.51 | 1.33 | 7.45 | 0.97 | 0.48 | 8.09 | 40.56 | 0.08 | 0.1 | <dt | 100.57
230411_TD6_4a | 40.82 | 1.42 | 7.59 | 0.42 | 0.13 | 9.07 | 41.55 | 0.07 | <dt | 0.05 | 101.12
230411_TD6_4b | 40.83 | 1.4 | 7.5 | 0.45 | 0.07 | 9.07 | 41.02 | 0.04 | 0.14 | 0.06 | 100.58
230411_TD6_4b | 41.08 | 1.37 | 7.36 | 0.46 | 0.14 | 9.09 | 41.1 | 0.05 | 0.15 | 0.09 | 100.89
230411_TD6_4b | 40.52 | 1.4 | 7.42 | 0.21 | 0.31 | 9.1 | 41.29 | 0.06 | <dt | 0.08 | 100.39
230411_TD6_4b | 41.12 | 1.32 | 7.51 | 0.4 | 0.13 | 9.12 | 41.33 | 0.07 | 0.08 | 0.06 | 101.14
230411_TD6_4b | 40.45 | 1.2 | 6 | 3.02 | 0.31 | 7.24 | 39.42 | 0.06 | <dt | <dt | 97.7
230412_TD2_1c | 41.02 | 1.39 | 7.82 | 0.52 | 0.14 | 8.79 | 41.71 | 0.09 | <dt | 0.06 | 101.54
230412_TD2_1c | 41.4 | 1.53 | 7.55 | 0.88 | 0.51 | 7.85 | 40.94 | 0.08 | 0.11 | 0.05 | 100.9
230412_TD7_2b | 41.24 | 1.33 | 7.49 | 0.47 | 0.05 | 9.05 | 41.44 | 0.05 | <dt | 0.08 | 101.2
230412_TD7_2b | 41.38 | 1.28 | 7.53 | 0.51 | 0.09 | 8.97 | 41.21 | 0.05 | <dt | 0.07 | 101.09
230412_TD7_2b | 41.51 | 1.17 | 7.35 | 0.82 | 0.2 | 8.37 | 40.71 | 0.07 | 0.09 | 0.06 | 100.35
230412_TD7_2b | 41.54 | 1.19 | 7.5 | 0.68 | 0.13 | 8.5 | 41.67 | 0.06 | 0.09 | 0.08 | 101.44
230412_TD9_3b | 39.99 | 1.92 | 7.49 | 0.28 | 0.08 | 9.11 | 41.7 | 0.07 | 0.09 | <dt | 100.73
230412_TD9_3b | 40.37 | 1.83 | 7.53 | 0.42 | 0.05 | 9.16 | 41.48 | 0.06 | 0.08 | 0.09 | 101.07
230412_TD9_3b | 40.16 | 1.85 | 7.6 | 0.5 | 0.07 | 9.05 | 41.49 | 0.09 | <dt | <dt | 100.81
230412_TD9_3b | 40.42 | 1.78 | 7.48 | 0.48 | 0.08 | 9 | 41.5 | 0.07 | 0.09 | 0.09 | 100.99
230412_TD9_3b | 37.72 | 1.57 | 8.73 | 0.7 | 0.53 | 7.39 | 43.29 | 0.07 | 0.1 | 0.06 | 100.16
230413_TD19_4a | 40.4 | 1.45 | 7.38 | 0.51 | 0.52 | 8.92 | 40.93 | 0.08 | 0.42 | <dt | 100.61
230413_TD6_2d | 40.91 | 1.36 | 7.14 | 0.72 | 0.21 | 8.38 | 41.02 | 0.05 | 0.13 | <dt | 99.92
230413_TD6_2d | 41.97 | 1.41 | 7.15 | 1.19 | 0.36 | 8.04 | 40.41 | 0.04 | 0.16 | <dt | 100.73
230413_TD6_2d | 41.33 | 1.43 | 7.28 | 0.66 | 0.13 | 8.71 | 41.17 | 0.05 | 0.15 | 0.06 | 100.97
230413_TD6_2d | 41.92 | 1.38 | 7.4 | 1.18 | 0.45 | 7.99 | 40.5 | 0.05 | 0.14 | 0.07 | 101.08
230413_TD6_2d | 41.93 | 1.39 | 7.36 | 1.22 | 0.46 | 7.83 | 40.55 | <dt | 0.16 | 0.11 | 101.01
230512_TD24_3b | 40.45 | 1.61 | 7.42 | 0.49 | 0.07 | 8.97 | 40.68 | 0.09 | 0.11 | <dt | 99.89
230512_TD24_3d | 41.35 | 1.64 | 7.27 | 0.87 | 0.24 | 8.14 | 39.86 | 0.08 | 0.15 | <dt | 99.6
230512_TD24_3d | 41.17 | 1.65 | 7.31 | 0.78 | 0.24 | 8.18 | 40.09 | 0.1 | 0.17 | <dt | 99.69
230512_TD24_3d | 40.22 | 1.68 | 7.53 | 0.17 | 0.04 | 9.05 | 41.58 | 0.11 | 0.1 | <dt | 100.48
230512_TD24_3f | 40.5 | 1.58 | 7.18 | 0.53 | 0.1 | 8.85 | 40.52 | 0.09 | 0.11 | <dt | 99.46
230512_TD24_3f | 41.64 | 1.6 | 7.25 | 1.09 | 0.25 | 7.81 | 39.5 | 0.09 | 0.21 | <dt | 99.44
230512_TD24_3f | 40.45 | 1.64 | 7.36 | 0.22 | 0.03 | 9.03 | 41.15 | 0.1 | 0.12 | 0.11 | 100.21
230512_TD24_3f | 40.63 | 1.49 | 7.58 | 0.21 | 0.03 | 9.17 | 40.69 | 0.11 | <dt | <dt | 99.91
230512_TD24_3f | 40.76 | 1.59 | 7.38 | 1.39 | 0.3 | 7.61 | 41.16 | 0.1 | 0.19 | <dt | 100.48
230512_TD24_3f | 40.3 | 1.56 | 7.29 | 0.12 | <dt | 9.41 | 42.13 | 0.08 | 0.1 | <dt | 100.99
P30022 | 41.83 | 0.98 | 7.01 | 0.89 | 0.28 | 8.27 | 40.44 | 0.19 | <dt | <dt | 99.89
P30022 | 41.97 | 0.97 | 7.01 | 1.39 | 0.59 | 8.14 | 39.65 | 0.16 | 0.04 | <dt | 99.92
P30022 | 42.01 | 0.98 | 7.18 | 1.02 | 0.47 | 8.01 | 39.98 | 0.19 | 0.06 | <dt | 99.9
P30022 | 42.56 | 0.88 | 7.04 | 1.22 | 0.5 | 7.66 | 39.46 | 0.19 | 0.05 | <dt | 99.56
P30022 | 42.6 | 0.89 | 6.92 | 1.46 | 0.59 | 7.67 | 39.25 | 0.22 | 0.06 | <dt | 99.66
P30022 | 42.85 | 0.96 | 7.07 | 1.74 | 0.72 | 7.4 | 38.65 | 0.17 | 0.04 | <dt | 99.6
P30022 | 42.15 | 0.94 | 7.19 | 1.17 | 0.53 | 7.87 | 39.71 | 0.21 | 0.04 | <dt | 99.81
P30024 | 40.65 | 1.78 | 7.02 | 0.45 | 0.08 | 9.26 | 41.49 | 0.05 | <dt | <dt | 100.78
P30024 | 40.86 | 1.71 | 7.23 | 0.43 | 0.07 | 9.24 | 41.49 | 0.05 | <dt | <dt | 101.08
P30024 | 40.69 | 1.77 | 7.27 | 0.47 | 0.08 | 9.27 | 41.31 | <dt | <dt | <dt | 100.86
P30024 | 40.77 | 1.8 | 7.26 | 0.43 | 0.08 | 9.2 | 41.36 | 0.05 | <dt | <dt | 100.95
P30024 | 40.78 | 1.76 | 7.14 | 0.49 | 0.1 | 9.18 | 41.25 | 0.05 | <dt | <dt | 100.75
P30024 | 40.98 | 1.84 | 7.04 | 0.67 | 0.22 | 8.88 | 41.01 | <dt | <dt | <dt | 100.64
P30024 | 41.3 | 1.82 | 6.92 | 0.8 | 0.3 | 8.31 | 40.83 | <dt | <dt | <dt | 100.28
P30025 | 41.36 | 1.25 | 7.19 | 0.41 | 0.09 | 9.36 | 41.67 | 0.09 | <dt | <dt | 101.42
P30025 | 41.14 | 1.32 | 7.11 | 0.21 | 0.05 | 9.63 | 41.76 | 0.05 | <dt | <dt | 101.27
P30025 | 41.11 | 1.32 | 7.26 | 0.24 | 0.03 | 9.6 | 41.57 | 0.08 | <dt | <dt | 101.21
P30025 | 41.36 | 1.32 | 7.13 | 0.37 | 0.06 | 9.4 | 41.5 | 0.09 | <dt | <dt | 101.23
P30025 | 41.24 | 1.33 | 7.27 | 0.48 | 0.07 | 9.36 | 41.45 | 0.07 | <dt | <dt | 101.27
P30025 | 42.01 | 1.25 | 7.06 | 0.57 | 0.1 | 8.85 | 41.17 | 0.09 | <dt | <dt | 101.1
P30025 | 41.09 | 1.28 | 7.06 | 0.15 | 0.03 | 9.69 | 41.88 | <dt | <dt | <dt | 101.18
P30025 | 41.11 | 1.33 | 7.34 | 0.24 | 0.05 | 9.53 | 41.75 | 0.05 | <dt | <dt | 101.4
P30026 | 42.32 | 1.17 | 7.01 | 0.99 | 0.23 | 8.05 | 40.07 | <dt | <dt | <dt | 99.84
P30026 | 42.18 | 1.22 | 7.16 | 0.78 | 0.17 | 8.2 | 40.11 | <dt | <dt | <dt | 99.82
P30026 | 41.72 | 0.93 | 7.14 | 1.18 | 0.28 | 8.91 | 39.58 | 0.04 | <dt | <dt | 99.78
P30026 | 41.74 | 1.04 | 6.99 | 1.45 | 0.41 | 8.7 | 39.36 | <dt | <dt | <dt | 99.69
P30026 | 42.13 | 1.09 | 7.29 | 0.67 | 0.14 | 8.3 | 40.47 | <dt | <dt | <dt | 100.09
P30026 | 42.13 | 1.1 | 7.08 | 0.75 | 0.16 | 8.31 | 40.18 | <dt | 0.05 | <dt | 99.76
P30026 | 41.78 | 1.31 | 7.34 | 0.54 | 0.1 | 8.46 | 40.59 | <dt | 0.02 | <dt | 100.14

## Albite
Table B.3: EMPA Albite
Sample | FeO | Na2O | Al2O3 | K2O | SiO2 | Total
230413_TD6_2e | 0.17 | 11.87 | 19.33 | 0.13 | 68.89 | 100.39
230413_TD6_2e | 0.21 | 12.22 | 19.32 | 0.12 | 69.22 | 101.09
230413_TD6_2e | 0.27 | 12.24 | 19.44 | 0.18 | 69.65 | 101.78
230413_TD6_2e | 0.34 | 12.15 | 19.26 | 0.11 | 69.22 | 101.08
230413_TD6_2e | 0.26 | 12.17 | 19.48 | 0.18 | 69.49 | 101.58
230413_TD6_2e | 0.14 | 12.08 | 19.33 | 0.08 | 68.83 | 100.46
230512_TD11_1g | 0.3 | 11.88 | 19.62 | 0.09 | 69.46 | 101.35
230512_TD11_1g | 0.18 | 11.95 | 19.58 | 0.15 | 69.46 | 101.32
P30022 | 0.39 | 11.69 | 19.46 | 0.07 | 68.78 | 100.42
P30022 | 0.11 | 11.86 | 19.64 | <dt | 68.88 | 100.49
P30022 | 0.27 | 11.82 | 19.2 | 0.09 | 68.36 | 99.94
P30022 | 0.15 | 11.88 | 19.47 | 0.08 | 68.54 | 100.12
P30022 | 0.22 | 11.81 | 19.34 | 0.1 | 68.37 | 99.96
P30022 | 0.32 | 11.98 | 19.13 | 0.1 | 68.84 | 100.37
P30023 | 0.06 | 11.64 | 19.43 | 0.13 | 68.41 | 99.67
P30023 | 0.24 | 11.75 | 19.01 | 0.1 | 68.19 | 99.29
P30023 | 0.26 | 11.62 | 19.03 | 0.11 | 67.7 | 98.72
P30023 | 0.2 | 11.51 | 19.15 | 0.13 | 68.24 | 99.23
P30023 | 0.07 | 11.57 | 19.29 | 0.17 | 68.19 | 99.29
P30023 | 0.12 | 11.64 | 19.08 | 0.18 | 67.82 | 98.84
P30023 | 0.24 | 11.52 | 19.09 | 0.11 | 67.88 | 98.84
P30024 | 0.3 | 11.43 | 19.23 | 0.12 | 68.85 | 99.93
P30024 | 0.26 | 11.19 | 19.28 | 0.1 | 68.91 | 99.74
P30024 | 0.21 | 11.23 | 19.27 | 0.13 | 68.99 | 99.83
P30024 | 0.16 | 11.1 | 20.71 | 0.08 | 68 | 100.05
P30024 | 0.2 | 11.55 | 19.29 | 0.1 | 69.43 | 100.57
P30024 | 0.14 | 11.53 | 19.4 | 0.14 | 69.25 | 100.46
P30024 | 0.13 | 11.44 | 19.4 | 0.14 | 68.94 | 100.05
P30025 | 0.29 | 11.46 | 19.37 | 0.11 | 68.27 | 99.5
P30025 | 0.23 | 11.53 | 19.53 | 0.1 | 69.1 | 100.49
P30025 | 0.26 | 11.59 | 19.42 | 0.09 | 68.83 | 100.19
P30025 | 0.28 | 11.6 | 19.38 | 0.16 | 68.68 | 100.1
P30025 | 0.26 | 11.42 | 19.46 | 0.54 | 69.11 | 100.79
P30025 | 0.25 | 11.7 | 19.14 | 0.09 | 68.84 | 100.02
P30025 | 0.25 | 11.81 | 19.4 | 0.11 | 68.65 | 100.22
P30026 | 0.24 | 11.54 | 19.15 | 0.15 | 68.07 | 99.15
P30026 | 0.24 | 11.22 | 19.2 | 0.22 | 68.08 | 98.96
P30026 | 0.2 | 11.33 | 19.02 | 0.16 | 68.08 | 98.79
P30026 | 0.22 | 11.4 | 19.26 | 0.12 | 68.11 | 99.11
P30026 | 0.08 | 11.33 | 19.39 | 0.15 | 68.59 | 99.54
P30026 | 0.12 | 11.65 | 19.11 | 0.09 | 67.91 | 98.88

## Alkali Feldspar
Table B.4 EMPA Alkali Feldspar
Sample | FeO | Na2O | Al2O3 | K2O | SiO2 | Total
P30022 | 0.06 | 0.15 | 18.29 | 17.74 | 64.44 | 100.68
P30022 | <dt | 0.16 | 18.21 | 17.71 | 64.24 | 100.32
P30022 | <dt | 0.16 | 18.12 | 17.94 | 64.17 | 100.39
P30022 | 0.09 | 0.14 | 18.09 | 17.89 | 64.07 | 100.28
P30022 | 0.08 | 0.12 | 18.13 | 17.78 | 64.05 | 100.16
P30022 | 0.1 | 0.13 | 18.25 | 17.75 | 64.16 | 100.39
P30022 | 0.04 | 0.14 | 18.53 | 17.74 | 64.09 | 100.54
P30023 | <dt | 0.09 | 18.39 | 17.76 | 63.84 | 100.08
P30023 | 0.03 | 0.3 | 18.24 | 17.34 | 63.92 | 99.83
P30023 | 0.04 | 0.34 | 18.27 | 17.32 | 64.23 | 100.2
P30023 | <dt | 0.3 | 18.1 | 17.41 | 63.68 | 99.49
P30023 | 0.03 | 0.25 | 18.13 | 17.47 | 63.75 | 99.63
P30023 | <dt | 0.24 | 18.28 | 17.6 | 64.1 | 100.22
P30023 | 0.03 | 0.3 | 18.07 | 17.49 | 63.92 | 99.81
P30024 | 0.07 | 0.25 | 18.26 | 17.66 | 64.86 | 101.13
P30024 | 0.03 | 0.2 | 18.35 | 17.73 | 64.58 | 100.89
P30024 | 0.04 | 0.17 | 18.38 | 17.69 | 64.65 | 100.93
P30024 | 0.08 | 0.18 | 18.3 | 17.51 | 64.34 | 100.56
P30024 | 0.08 | 0.23 | 18.29 | 17.56 | 64.49 | 100.65
P30024 | 0.07 | 0.21 | 18.26 | 17.75 | 63.95 | 100.27
P30024 | <dt | 0.15 | 18.44 | 17.68 | 64.37 | 100.64
P30025 | 0.06 | 0.18 | 18.54 | 17.74 | 64.49 | 101.01
P30025 | 0.04 | 0.19 | 18.6 | 17.63 | 64.39 | 100.85
P30025 | 0.06 | 0.17 | 18.47 | 17.64 | 64.2 | 100.54
P30025 | 0.03 | 0.2 | 18.39 | 17.55 | 64.18 | 100.35
P30025 | 0.04 | 0.17 | 18.31 | 17.64 | 64.09 | 100.25
P30025 | 0.07 | 0.25 | 18.4 | 17.65 | 64.14 | 100.51
P30025 | 0.19 | 0.32 | 18.14 | 17.38 | 63.88 | 99.91
P30025 | 0.12 | 0.22 | 18.05 | 17.53 | 64.05 | 99.97
P30026 | 0.04 | 0.19 | 18.41 | 17.79 | 64.15 | 100.58
P30026 | 0.04 | 0.22 | 18.31 | 17.6 | 63.83 | 100
P30026 | 0.08 | 0.26 | 18.19 | 17.6 | 64.22 | 100.35
P30026 | 0.04 | 0.19 | 17.67 | 17.17 | 62.3 | 99.91
P30026 | 0.07 | 0.29 | 17.79 | 17.67 | 63.28 | 99.92

## Analcime
Table B.5: EMPA Analcime
Sample | FeO | Na2O | Al2O3 | K2O | CaO | Cl | SiO2 | SrO | Total
230413_TD19_4a | 0.05 | 14.04 | 31.71 | 0.03 | 1.95 | 0.06 | 52.32 | <dt | 100.16
230413_TD19_4a | 0.06 | 13.06 | 26.49 | 0.16 | 0.17 | <dt | 55.97 | 0.07 | 95.98
230413_TD19_4c | 0.05 | 12.3 | 33.75 | 0.46 | 2.54 | 0.04 | 51.74 | <dt | 100.88
230413_TD19_4c | <dt | 14.47 | 28.44 | 0.22 | 2.49 | <dt | 55.04 | <dt | 100.66
230413_TD2_1a | 0.15 | 14.23 | 23.55 | 0.04 | 0.02 | <dt | 57.89 | <dt | 95.88
230413_TD2_1c | 0.06 | 13.98 | 29.11 | <dt | 2.32 | <dt | 50.13 | 0.05 | 95.65
230413_TD2_1c | 0.1 | 13.95 | 24.5 | 0.03 | 0.16 | <dt | 59.6 | 0.06 | 98.4
230413_TD2_1c | 0.05 | 14.15 | 25.11 | 0.08 | 0.07 | <dt | 58.94 | 0.08 | 98.48
230413_TD6_2a | <dt | 13.76 | 25.26 | 0.05 | 0.12 | 0.25 | 57.69 | 0.06 | 97.19
230413_TD6_2a | <dt | 13.4 | 26.16 | 0.07 | 0.58 | <dt | 57.22 | 0.05 | 97.48
230413_TD6_2a | 0.03 | 12.79 | 25.54 | 0.09 | 0.76 | <dt | 55.85 | <dt | 95.06
230413_TD6_2a | 0.06 | 13.29 | 25.96 | 0.09 | 0.54 | <dt | 56.88 | <dt | 96.82
230413_TD6_2c | <dt | 13.77 | 24.91 | 0.11 | 0.34 | <dt | 53.34 | 0.06 | 92.53
230413_TD6_2c | <dt | 13 | 24.9 | 0.12 | 0.53 | <dt | 53.33 | <dt | 91.88
230413_TD6_2e | 0.04 | 14.39 | 24.47 | 0.12 | 0.03 | <dt | 52.38 | 0.05 | 91.48
230413_TD6_2e | 0.4 | 13.4 | 26.23 | 0.09 | 0.6 | <dt | 56.36 | <dt | 97.08
230413_TD9_3a | <dt | 13.94 | 25.97 | 0.1 | 0.05 | <dt | 56.79 | <dt | 96.85
230413_TD9_3a | <dt | 13.53 | 25.15 | 0.18 | 0.09 | <dt | 54.66 | <dt | 93.61
230413_TD9_3b | <dt | 14.1 | 24.38 | 0.13 | <dt | <dt | 53.28 | <dt | 91.89
230413_TD9_3b | 0.07 | 13.99 | 23.51 | 0.12 | <dt | <dt | 52.59 | <dt | 90.28
230512_TD11_1g | <dt | 13.52 | 24.33 | 0.14 | 0.04 | <dt | 54.18 | <dt | 92.21
230512_TD11_1g | <dt | 13.69 | 25.9 | 0.17 | <dt | <dt | 55.89 | <dt | 95.65
P30022 | 0.03 | 13.1 | 24.34 | <dt | <dt | <dt | 58.76 | <dt | 96.23
P30022 | 0.05 | 13.2 | 24.38 | <dt | <dt | <dt | 59.5 | <dt | 97.13
P30022 | 0.03 | 11.35 | 26.27 | 0.04 | <dt | <dt | 59.26 | <dt | 96.95
P30022 | 0.04 | 13.34 | 24.26 | 0.03 | <dt | <dt | 58.18 | <dt | 95.85
P30022 | 0.03 | 12.49 | 24.87 | <dt | <dt | <dt | 55.49 | <dt | 92.88
P30022 | 0.04 | 12.36 | 26.68 | 0.05 | <dt | <dt | 58.39 | <dt | 97.52
P30022 | 0.19 | 12.11 | 25.73 | 0.05 | <dt | <dt | 58.25 | <dt | 96.33
P30023 | 0.15 | 12.48 | 25.58 | 0.12 | <dt | <dt | 52.68 | <dt | 91.01
P30023 | <dt | 12.57 | 25.48 | 0.08 | <dt | 0.02 | 53.09 | <dt | 91.24
P30023 | <dt | 12.42 | 26.12 | 0.05 | <dt | <dt | 54.04 | <dt | 92.63
P30023 | 0.62 | 12.46 | 25.58 | 0.21 | <dt | <dt | 52.64 | <dt | 91.51
P30023 | 0.04 | 12.88 | 25.28 | 0.06 | <dt | <dt | 52.49 | <dt | 90.75
P30023 | <dt | 12.19 | 26.31 | 0.07 | <dt | <dt | 54.45 | <dt | 93.02
P30023 | 0.06 | 12.54 | 25.53 | 0.05 | <dt | <dt | 53.08 | <dt | 91.26
P30024 | <dt | 13.08 | 23.61 | 0.03 | <dt | <dt | 60.34 | <dt | 97.06
P30024 | <dt | 13.24 | 23.35 | <dt | <dt | <dt | 59.54 | <dt | 96.13
P30024 | 0.03 | 13.16 | 23.86 | 0.03 | 0.03 | <dt | 60.18 | <dt | 97.29
P30024 | 0.04 | 13.09 | 24.37 | 0.05 | 0.06 | <dt | 59.7 | <dt | 97.31
P30024 | <dt | 13.08 | 24.01 | 0.03 | 0.03 | 0.06 | 57.5 | <dt | 94.71
P30024 | <dt | 13.33 | 23.6 | <dt | <dt | <dt | 59.11 | <dt | 96.04
P30024 | 0.03 | 12.71 | 24.29 | 0.03 | 0.03 | <dt | 59.64 | <dt | 96.73
P30026 | <dt | 12.71 | 24.38 | <dt | <dt | <dt | 58.69 | <dt | 95.78
P30026 | <dt | 13.1 | 24.21 | <dt | <dt | <dt | 58.99 | <dt | 96.3
P30026 | <dt | 13.28 | 24.11 | <dt | <dt | <dt | 58.64 | <dt | 96.03
P30026 | <dt | 13.11 | 23.81 | <dt | <dt | <dt | 58.3 | <dt | 95.22
P30026 | <dt | 13.21 | 24.12 | <dt | <dt | <dt | 58.41 | <dt | 95.74
P30026 | <dt | 13.26 | 24.08 | <dt | <dt | <dt | 58.57 | <dt | 95.91
P30026 | <dt | 13.05 | 23.95 | <dt | <dt | <dt | 58.71 | <dt | 95.71
P30026 | <dt | 13.48 | 23.74 | 0.03 | <dt | <dt | 58.32 | <dt | 95.57

## Apatite
Table B.6: EMPA Apatite
Sample | Na2O | SiO2 | La2O3 | Ce2O3 | CaO | TiO2 | SrO | ThO2 | Pr2O3 | Nd2O3 | Sm2O3 | Gd2O3 | F | Total
230510_TD2_2c | 1.76 | 1.16 | 3.1 | 5.56 | 42.26 | 0.02 | 0.21 | 0.05 | 0.5 | 1.73 | 0.16 | 0.11 | 3.65 | 60.38
230510_TD2_2c | 1.52 | 1.1 | 2.79 | 4.98 | 42.92 | 0 | 0.21 | 0 | 0.57 | 1.47 | 0.15 | 0.06 | 3.59 | 59.48
230510_TD2_2c | 1.86 | 1.76 | 3.39 | 6.5 | 40.64 | 0.01 | 0.25 | 0.04 | 0.63 | 2.34 | 0.17 | 0.13 | 3.38 | 61.29
230510_TD2_2c | 1.68 | 1.3 | 2.95 | 5.71 | 41.81 | 0.05 | 0.23 | 0.04 | 0.57 | 1.94 | 0.21 | 0.08 | 3.71 | 60.39
230510_TD2_2c | 1.41 | 1.1 | 2.43 | 4.59 | 43.8 | 0.01 | 0.17 | 0.03 | 0.51 | 1.67 | 0.19 | 0.09 | 3.52 | 59.69
230510_TD2_2c | 0.8 | 0.42 | 1.49 | 2.37 | 47.95 | 0.01 | 0.19 | 0 | 0.21 | 0.55 | 0.06 | 0 | 4.25 | 58.42

## Arfvedsonite
Table B.7: EMPA Arfvedsonite
Sample | FeO | MnO | Na2O | Al2O3 | K2O | CaO | TiO2 | SiO2 | MgO | F | Total
230411_TD14_5a | 33.4 | 0.91 | 8.6 | 2.44 | 2.07 | 0.98 | 0.98 | 48.11 | 0.67 | 0.96 | 99.12
230411_TD14_5a | 32.95 | 0.97 | 8.06 | 2.01 | 2.52 | 1.08 | 0.71 | 48.62 | 0.65 | 0.97 | 98.54
230411_TD14_5a | 27.43 | 2.15 | 7.81 | 1 | 3.6 | 0.04 | 0.15 | 51.56 | 1.69 | 1.44 | 96.87
230411_TD14_5c | 33.78 | 0.69 | 7.34 | 2.76 | 1.81 | 2.75 | 0.7 | 47.11 | 0.71 | 0.93 | 98.58
230411_TD14_5c | 33.85 | 0.75 | 7.41 | 2.8 | 1.79 | 2.63 | 0.69 | 47.23 | 0.68 | 0.82 | 98.65
230411_TD14_5c | 34.83 | 0.93 | 7.15 | 3.63 | 3.57 | 2.03 | 0.6 | 44.97 | 0.9 | 0.91 | 99.52
230411_TD19_3a | 33.25 | 0.72 | 8.32 | 2.72 | 2.04 | 1.08 | 0.93 | 46.88 | 0.76 | 0.86 | 97.56
230411_TD19_3a | 33.23 | 0.73 | 8.36 | 2.66 | 2 | 0.97 | 0.96 | 47.15 | 0.75 | 0.92 | 97.73
230411_TD19_3b | 33.55 | 0.72 | 8.28 | 2.95 | 1.97 | 1.07 | 0.88 | 47.19 | 0.72 | 0.87 | 98.2
230411_TD19_3b | 33.41 | 0.69 | 8.65 | 2.9 | 2.04 | 0.98 | 0.9 | 47.63 | 0.82 | 0.9 | 98.92
230411_TD19_3b | 33.26 | 0.71 | 8.26 | 2.86 | 2.02 | 1.12 | 0.84 | 47.56 | 0.87 | 0.88 | 98.38
230411_TD19_3b | 33.18 | 0.75 | 7.98 | 3.31 | 1.98 | 1.76 | 0.83 | 47.19 | 0.82 | 0.75 | 98.55
230411_TD19_3b | 32.02 | 0.52 | 9.5 | 3.88 | 3.54 | 0.14 | 0.67 | 46.5 | 1.59 | 0.16 | 98.52
230411_TD19_3c | 33.51 | 0.68 | 8.82 | 2.88 | 1.66 | 1.48 | 0.87 | 47.88 | 0.57 | 0.72 | 99.07
230411_TD19_3c | 34.12 | 0.77 | 8.45 | 2.9 | 1.72 | 1.72 | 0.84 | 47.29 | 0.63 | 0.85 | 99.29
230411_TD19_3c | 32.82 | 0.83 | 8.22 | 2.78 | 2.08 | 1.34 | 0.78 | 48.08 | 0.96 | 0.94 | 98.83
230411_TD19_3c | 31.21 | 0.68 | 9.36 | 5.11 | 1.93 | 1.02 | 0.78 | 48.35 | 0.63 | 0.75 | 99.82
230411_TD19_3d | 33.55 | 0.77 | 8.17 | 2.23 | 2.36 | 1.03 | 0.84 | 48.68 | 0.61 | 0.84 | 99.08
230411_TD19_3d | 33.18 | 0.76 | 7.99 | 2.5 | 2.28 | 1.05 | 0.86 | 48.4 | 0.63 | 0.96 | 98.61
230411_TD19_3d | 33.54 | 0.79 | 7.8 | 2.29 | 2.34 | 1.1 | 0.87 | 48.38 | 0.62 | 0.85 | 98.58
230411_TD19_3d | 30.37 | 0.75 | 9.98 | 4.17 | 2.18 | 1.1 | 0.55 | 46.48 | 0.97 | 0.2 | 96.75
230411_TD20_6a | 32.71 | 0.67 | 8.69 | 3.2 | 1.78 | 1.28 | 0.74 | 48.15 | 0.47 | 0.64 | 98.33
230411_TD20_6a | 32.49 | 0.73 | 8.73 | 1.63 | 2.25 | 0.56 | 0.72 | 49.59 | 0.8 | 0.95 | 98.45
230411_TD20_6a | 32.79 | 0.79 | 8.16 | 2.02 | 2.42 | 0.83 | 0.79 | 48.81 | 0.79 | 0.93 | 98.33
230411_TD20_6a | 30.91 | 0.62 | 9.25 | 2.3 | 2.02 | 0.53 | 0.84 | 49.26 | 0.66 | 0.71 | 97.1
230411_TD20_6b | 33.31 | 0.59 | 8.43 | 2.26 | 2.18 | 0.82 | 0.93 | 48.73 | 0.41 | 0.93 | 98.59
230411_TD20_6b | 33.74 | 0.63 | 8.38 | 2.94 | 1.95 | 0.91 | 1.01 | 47.71 | 0.38 | 0.88 | 98.53
230411_TD20_6b | 33.77 | 0.61 | 8.53 | 3.02 | 1.94 | 0.96 | 1.02 | 47.83 | 0.37 | 0.81 | 98.86
230411_TD20_6c | 33.87 | 0.6 | 8.52 | 3.04 | 1.75 | 1.41 | 0.85 | 47.47 | 0.43 | 1.05 | 98.99
230411_TD20_6c | 33.8 | 0.62 | 8.4 | 3.13 | 1.79 | 1.31 | 0.91 | 47.39 | 0.42 | 1.01 | 98.78
230411_TD20_6c | 33.94 | 0.59 | 8.26 | 3.01 | 1.82 | 1.27 | 0.91 | 47.28 | 0.38 | 1.01 | 98.47
230411_TD6_4c | 33.98 | 0.72 | 8.48 | 2.24 | 2.03 | 0.9 | 0.91 | 48.4 | 0.27 | 0.61 | 98.54
230411_TD6_4c | 34.13 | 0.68 | 8.28 | 2.6 | 1.94 | 0.95 | 1.01 | 47.77 | 0.23 | 0.78 | 98.37
230411_TD6_4c | 34.03 | 0.7 | 8.13 | 2.56 | 2.05 | 0.89 | 1.08 | 48.04 | 0.27 | 0.58 | 98.33
230411_TD6_4c | 34.03 | 0.72 | 8.21 | 2.45 | 2 | 1.03 | 1.08 | 47.99 | 0.29 | 0.58 | 98.38
230412_TD2_1a | 34.09 | 0.6 | 7.28 | 1.88 | 3.43 | 1.4 | 0.86 | 48.58 | 0.19 | 0.45 | 98.76
230412_TD2_1a | 34.25 | 0.55 | 7.42 | 1.94 | 3.16 | 1.21 | 0.85 | 48.91 | 0.19 | 0.45 | 98.93
230412_TD2_1a | 33.49 | 0.77 | 8.17 | 1.87 | 2.43 | 1.19 | 0.71 | 49.19 | 0.74 | 0.57 | 99.13
230412_TD2_1a | 33.61 | 0.71 | 8.37 | 2.76 | 1.94 | 1.37 | 0.74 | 48.1 | 0.79 | 0.56 | 98.95
230412_TD2_1a | 34.6 | 0.6 | 7.48 | 1.61 | 3.04 | 1.48 | 0.58 | 49.08 | 0.22 | 0.53 | 99.22
230412_TD2_1a | 34.46 | 0.75 | 7.81 | 1.65 | 2.84 | 1.23 | 0.67 | 49.45 | 0.23 | 0.61 | 99.7
230412_TD2_1b | 32.28 | 0.32 | 6.98 | 4.34 | 2.87 | 2.07 | 0.66 | 47.87 | 0.15 | 0.46 | 98
230412_TD2_1b | 33.85 | 0.71 | 8.24 | 2.64 | 2.14 | 1.12 | 1.03 | 47.82 | 0.55 | 0.54 | 98.64
230412_TD2_1b | 33.55 | 0.79 | 8.07 | 1.77 | 2.54 | 1.18 | 0.73 | 49.08 | 0.58 | 0.74 | 99.03
230412_TD2_1b | 33.51 | 0.76 | 8.43 | 2.5 | 2.2 | 1.21 | 0.91 | 48.83 | 0.6 | 0.63 | 99.58
230412_TD2_1b | 33.66 | 0.71 | 8.53 | 2.49 | 2.05 | 1.05 | 0.97 | 48.08 | 0.6 | 0.66 | 98.8
230412_TD2_1c | 31.78 | 0.67 | 8.97 | 3.97 | 1.8 | 1.04 | 0.93 | 48.15 | 0.46 | 0.48 | 98.25
230412_TD2_1c | 33.92 | 0.81 | 7.73 | 1.49 | 2.74 | 1.27 | 0.67 | 49.11 | 0.44 | 0.67 | 98.85
230412_TD2_1c | 33.88 | 0.73 | 8.33 | 2.26 | 2.54 | 1.04 | 0.91 | 48.37 | 0.47 | 0.48 | 99.01
230412_TD2_1c | 33.8 | 0.74 | 7.78 | 2.68 | 1.81 | 2.45 | 0.7 | 47.41 | 0.82 | 0.54 | 98.73
230412_TD2_1c | 33.17 | 0.76 | 7.62 | 2.79 | 2.4 | 1.94 | 0.73 | 47.88 | 0.63 | 0.57 | 98.49
230412_TD2_1c | 33.38 | 0.76 | 8.26 | 2.15 | 2.08 | 1.17 | 0.98 | 48.39 | 0.61 | 0.88 | 98.66
230412_TD4_4a | 33.76 | 0.67 | 8.08 | 2.43 | 1.87 | 1.7 | 0.67 | 47.88 | 0.48 | 0.61 | 98.15
230412_TD4_4a | 33.98 | 0.72 | 8.45 | 2.41 | 1.8 | 1.55 | 0.72 | 48.06 | 0.43 | 0.55 | 98.67
230412_TD4_4a | 33.02 | 0.71 | 8 | 2.76 | 1.87 | 1.24 | 0.72 | 47.61 | 0.94 | 0.61 | 97.48
230412_TD4_4b | 33.16 | 0.71 | 8.31 | 1.53 | 2.69 | 0.5 | 0.74 | 50.1 | 0.33 | 0.58 | 98.65
230412_TD4_4b | 33.79 | 0.73 | 8.5 | 2.36 | 2.15 | 1.01 | 0.74 | 48.2 | 0.48 | 0.39 | 98.35
230412_TD4_4b | 33.52 | 0.74 | 8.25 | 1.96 | 2.27 | 0.86 | 0.77 | 48.57 | 0.41 | 0.58 | 97.93
230412_TD4_4b | 34.13 | 0.69 | 8.49 | 2.16 | 2.37 | 0.9 | 0.64 | 48.89 | 0.41 | 0.47 | 99.15
230412_TD4_4b | 34.15 | 0.74 | 8.49 | 2.4 | 1.8 | 1.09 | 0.79 | 48.12 | 0.4 | 0.54 | 98.52
230412_TD4_4c | 33.78 | 0.7 | 8.01 | 2.59 | 1.83 | 2.08 | 0.71 | 48.03 | 0.49 | 0.65 | 98.87
230412_TD4_4c | 33.88 | 0.69 | 8.01 | 2.52 | 1.81 | 1.89 | 0.7 | 48 | 0.53 | 0.76 | 98.79
230412_TD4_4c | 33.51 | 0.75 | 8.14 | 2.05 | 2.25 | 0.93 | 0.75 | 48.41 | 0.46 | 0.78 | 98.03
230412_TD4_4c | 34.88 | 0.79 | 8.04 | 2.92 | 2.35 | 0.82 | 0.6 | 46.63 | 0.51 | 0.76 | 98.3
230412_TD4_4c | 33.21 | 0.68 | 8.07 | 2.67 | 2.09 | 1.17 | 0.67 | 48.41 | 0.83 | 0.56 | 98.36
230412_TD4_4c | 33.74 | 0.79 | 8.3 | 2.46 | 1.74 | 1.48 | 0.71 | 48.3 | 0.54 | 0.59 | 98.65
230412_TD7_2a | 33.56 | 0.65 | 8.19 | 2.54 | 2.22 | 0.97 | 0.91 | 48.02 | 0.58 | 0.44 | 98.08
230412_TD7_2a | 33.66 | 0.66 | 7.91 | 3.05 | 2.16 | 1.45 | 0.66 | 47.44 | 0.67 | 0.46 | 98.12
230412_TD7_2a | 30.29 | 0.61 | 7.85 | 4.67 | 1.98 | 3.22 | 0.62 | 47.2 | 0.52 | 0.44 | 97.4
230412_TD7_2a | 33.69 | 0.71 | 7.18 | 2.92 | 1.84 | 2.93 | 0.76 | 46.98 | 0.83 | 0.43 | 98.27
230412_TD7_2a | 33.52 | 0.63 | 7.61 | 2.83 | 1.77 | 2.89 | 0.81 | 47.02 | 0.86 | 0.7 | 98.64
230412_TD7_2c | 33.91 | 0.66 | 8.46 | 2.35 | 1.77 | 1.24 | 0.74 | 47.86 | 0.36 | 0.96 | 98.31
230412_TD7_2c | 34 | 0.65 | 8.44 | 2.45 | 1.82 | 1.03 | 0.87 | 47.53 | 0.28 | 0.94 | 98.01
230412_TD7_2c | 34.31 | 0.73 | 7.8 | 2.53 | 1.79 | 2.2 | 0.69 | 47.41 | 0.49 | 0.54 | 98.49
230412_TD7_2c | 33.42 | 0.7 | 8.09 | 1.88 | 2.71 | 0.76 | 0.68 | 49.02 | 0.59 | 0.58 | 98.43
230412_TD9_3a | 33.63 | 0.87 | 8.54 | 2.32 | 2.05 | 0.9 | 0.8 | 48.28 | 0.53 | 0.42 | 98.34
230412_TD9_3a | 33.67 | 0.83 | 8.45 | 2.42 | 2.08 | 0.89 | 0.99 | 48.36 | 0.5 | 0.42 | 98.61
230412_TD9_3a | 33.07 | 0.89 | 8.46 | 2.2 | 2.16 | 0.93 | 0.98 | 48.61 | 0.73 | 0.52 | 98.55
230412_TD9_3c | 33.08 | 0.66 | 8.33 | 2.42 | 1.94 | 1 | 0.83 | 48.1 | 0.31 | 1.02 | 97.69
230412_TD9_3c | 32.84 | 1.04 | 8.14 | 2.38 | 2.34 | 0.77 | 0.83 | 48.49 | 0.41 | 0.43 | 97.67
230412_TD9_3c | 33.02 | 1.05 | 7.72 | 0.74 | 3.68 | 0.3 | 0.28 | 50.07 | 0.57 | 0.48 | 97.91
230412_TD9_3c | 31.97 | 0.96 | 8.45 | 1.84 | 2.62 | 0.57 | 0.78 | 49.61 | 0.51 | 0.65 | 97.96
230412_TD9_3c | 32.96 | 1 | 7.75 | 0.9 | 3.68 | 0.39 | 0.46 | 49.95 | 0.49 | 0.44 | 98.02
230413_TD19_4d | 33.09 | 0.76 | 8.21 | 2.24 | 2.26 | 1.03 | 0.83 | 48.54 | 0.53 | 0.96 | 98.45
230413_TD19_4d | 33.72 | 0.74 | 8.43 | 2.93 | 1.9 | 1.1 | 1.05 | 47.4 | 0.51 | 0.89 | 98.67
230413_TD19_4d | 33.68 | 0.75 | 8.55 | 2.97 | 1.84 | 1.17 | 0.97 | 47.58 | 0.54 | 0.84 | 98.89
230413_TD19_4d | 32.4 | 0.67 | 9.24 | 2.33 | 1.96 | 0.91 | 0.8 | 49.58 | 0.58 | 0.76 | 99.23
230413_TD6_2d | 33.94 | 0.69 | 7.75 | 2.28 | 2.19 | 0.88 | 0.91 | 48.47 | 0.3 | 0.62 | 98.03
230413_TD6_2d | 34.31 | 0.7 | 8.28 | 2.61 | 2.03 | 0.94 | 1.03 | 47.92 | 0.26 | 0.79 | 98.87
230413_TD6_2d | 34.26 | 0.68 | 8.38 | 2.6 | 2.07 | 0.87 | 1.05 | 47.86 | 0.28 | 0.54 | 98.59
230413_TD6_2d | 34.28 | 0.7 | 8.45 | 2.33 | 1.94 | 0.96 | 0.91 | 48.28 | 0.29 | 0.84 | 98.98
230413_TD6_2d | 33.28 | 0.68 | 8.5 | 2.62 | 2.1 | 0.96 | 0.97 | 49.47 | 0.31 | 0.62 | 99.51
230512_TD11_1c | 32.64 | 1.15 | 7.52 | 2.02 | 2.27 | 1.53 | 0.72 | 48.78 | 0.86 | 0.86 | 98.35
230512_TD11_1c | 32.51 | 0.98 | 8.09 | 2.33 | 2.09 | 1.22 | 0.84 | 48.8 | 0.9 | 0.98 | 98.74
230512_TD11_1c | 32.5 | 1.35 | 7.68 | 1.65 | 2.52 | 1.61 | 0.59 | 49.36 | 0.8 | 0.96 | 99.02
230512_TD11_1d | 32.69 | 1.43 | 7.7 | 1.62 | 2.6 | 1.64 | 0.58 | 49.16 | 0.76 | 0.95 | 99.13
230512_TD11_1d | 32.03 | 1.22 | 7.7 | 1.94 | 2.18 | 1.65 | 0.73 | 49.17 | 0.99 | 0.94 | 98.55
230512_TD11_1d | 32.62 | 1.39 | 7.47 | 1.62 | 2.45 | 1.56 | 0.56 | 49.57 | 0.76 | 0.98 | 98.98
230512_TD24_3d | 33.35 | 0.81 | 8.11 | 1.94 | 2.18 | 0.74 | 0.87 | 48.37 | 0.6 | 0.81 | 97.78
230512_TD24_3d | 33.36 | 0.72 | 8.46 | 2.7 | 1.98 | 0.9 | 1.06 | 47.46 | 0.57 | 1.07 | 98.28
230512_TD24_3d | 33 | 0.76 | 8.15 | 2.1 | 2.08 | 0.77 | 0.89 | 47.18 | 0.65 | 1.07 | 96.65
230512_TD24_3e | 33.38 | 0.79 | 8.33 | 2.31 | 2.06 | 0.82 | 0.94 | 48.76 | 0.6 | 0.83 | 98.82
230512_TD24_3e | 32.38 | 0.83 | 8.06 | 1.95 | 2.36 | 0.82 | 0.82 | 48.61 | 0.68 | 0.75 | 97.26
230512_TD24_3e | 32.21 | 0.79 | 8.57 | 2.86 | 2.14 | 0.96 | 0.93 | 48.77 | 0.8 | 0.71 | 98.74
230512_TD24_3e | 33.22 | 0.79 | 8.18 | 2.45 | 1.98 | 0.95 | 0.87 | 48.41 | 0.85 | 0.82 | 98.52
230512_TD24_3f | 33.58 | 0.79 | 8.21 | 2.85 | 2.03 | 1.16 | 0.78 | 47.72 | 0.59 | 0.63 | 98.34
230512_TD24_3f | 33.26 | 0.8 | 8.4 | 2 | 2.29 | 0.79 | 0.86 | 49.24 | 0.63 | 0.89 | 99.16
230911_TD15_ARF_B | 33.71 | 0.64 | 6.77 | 3.18 | 1.54 | <dt | 0.85 | 45.83 | 0.99 | 1.12 | 94.63
230911_TD15_ARF_B | 33.91 | 0.62 | 6.54 | 3.15 | 1.46 | 3.78 | 0.86 | 45.62 | 0.93 | 1.16 | 98.03
230911_TD15_ARF_B | 33.66 | 0.67 | 6.85 | 2.8 | 1.67 | 3.72 | 0.62 | 46.2 | 1.01 | 1.1 | 98.3
230911_TD15_ARF_B | 33.84 | 0.66 | 6.81 | 3.15 | 1.5 | 3.76 | 0.81 | 45.61 | 0.88 | 1.03 | 98.05
230911_TD15_ARF_B | 33.89 | 0.63 | 6.46 | 3.28 | 1.61 | 3.91 | 0.78 | 45.64 | 0.86 | 1.08 | 98.14
230911_TD15_ARF_B | 34.22 | 0.67 | 7.2 | 2.88 | 1.63 | 2.8 | 0.75 | 46.25 | 0.78 | 1.01 | 98.19
230911_TD6_ARF_A | 33.82 | 0.68 | 7.72 | 2.68 | 1.57 | <dt | 0.68 | 46.51 | 0.85 | 0.82 | 95.33
230911_TD6_ARF_A | 33.48 | 0.64 | 7.27 | 2.79 | 1.6 | <dt | 0.71 | 46.41 | 0.91 | 1.17 | 94.98
230911_TD6_ARF_A | 33.58 | 0.62 | 8.25 | 2.86 | 1.61 | 1.42 | 0.74 | 47.09 | 0.84 | 0.69 | 97.7
230911_TD6_ARF_A | 32.82 | 0.72 | 7.85 | 2.58 | 2.11 | 1.96 | 1.36 | 47.69 | 0.65 | 0.64 | 98.38
230911_TD6_ARF_A | 33.81 | 0.74 | 8.21 | 2.54 | 1.68 | 1.3 | 0.74 | 47.3 | 0.68 | 0.62 | 97.62
230911_TD6_ARF_A | 33.72 | 0.68 | 7.98 | 2.54 | 1.76 | 1.33 | 0.72 | 47.66 | 0.72 | 0.5 | 97.61
230913_TD11_ARF_A | 33.77 | 0.81 | 8.2 | 1.95 | 2.19 | <dt | 0.69 | 48.78 | 0.57 | 0.67 | 97.63
230913_TD11_ARF_A | 33.65 | 0.64 | 8.23 | 2.7 | 1.49 | <dt | 0.81 | 47.6 | 0.73 | 0.58 | 96.43
230913_TD11_ARF_A | 33.49 | 0.69 | 7.83 | 2.78 | 1.59 | <dt | 0.78 | 47.4 | 0.82 | 0.61 | 95.99
230913_TD11_ARF_A | 33.84 | 0.73 | 8.47 | 2.3 | 1.8 | <dt | 0.72 | 47.98 | 0.56 | 0.6 | 97
230913_TD11_ARF_A | 34.1 | 0.72 | 8.18 | 2.53 | 1.58 | <dt | 0.73 | 47.61 | 0.6 | 0.63 | 96.68
230913_TD11_ARF_A | 33.84 | 0.77 | 8.23 | 1.73 | 2.12 | 0.9 | 0.66 | 48.64 | 0.56 | 0.8 | 98.25
230913_TD11_ARF_B | 33.65 | 0.74 | 7.99 | 2.87 | 1.58 | 1.8 | 0.8 | 46.92 | 0.63 | 0.59 | 97.57
230913_TD11_ARF_B | 32.88 | 0.65 | 7.95 | 3.28 | 1.68 | 1.82 | 0.77 | 47.25 | 0.88 | 0.61 | 97.77
230913_TD11_ARF_B | 33.36 | 0.65 | 7.72 | 2.78 | 1.62 | 2.39 | 0.75 | 46.82 | 0.95 | 0.63 | 97.67
230913_TD11_ARF_B | 33.59 | 0.63 | 7.84 | 2.72 | 1.56 | 2.15 | 0.7 | 47.26 | 0.8 | 0.65 | 97.9
230913_TD11_ARF_B | 33.01 | 0.59 | 7.72 | 3.37 | 1.75 | <dt | 0.83 | 46.79 | 0.93 | 0.51 | 95.5
230913_TD11_ARF_B | 33.18 | 0.68 | 7.72 | 3.27 | 1.68 | 2.22 | 0.71 | 47.06 | 0.82 | 0.49 | 97.83
230913_TD11_ARF_C | 33.42 | 0.72 | 7.26 | 2.68 | 1.49 | 2.44 | 0.71 | 46.77 | 0.56 | 0.58 | 96.63
230913_TD11_ARF_C | 33.5 | 0.63 | 7.59 | 2.69 | 1.52 | 2.52 | 0.73 | 47 | 0.86 | 0.9 | 97.94
230913_TD11_ARF_C | 33.27 | 0.64 | 7.73 | 2.91 | 1.56 | 2.43 | 0.75 | 47.01 | 0.93 | 0.59 | 97.82
230913_TD11_ARF_C | 33.58 | 0.64 | 7.53 | 2.89 | 1.55 | 2.42 | 0.78 | 46.92 | 0.86 | 0.6 | 97.77
230913_TD11_ARF_C | 33.74 | 0.65 | 8.21 | 2.57 | 1.53 | 1.98 | 0.68 | 47.72 | 0.65 | 0.87 | 98.6
230913_TD11_ARF_C | 33.81 | 0.69 | 8.4 | 2.48 | 1.55 | <dt | 0.75 | 47.9 | 0.62 | 0.58 | 96.78
230913_TD2_ARF_A | 33.03 | 0.68 | 8.01 | 2.87 | 1.61 | 1.48 | 0.74 | 47.25 | 0.78 | 0.71 | 97.16
230913_TD2_ARF_A | 33.17 | 0.75 | 7.37 | 2.86 | 1.61 | 2.14 | 0.84 | 46.83 | 0.88 | 0.7 | 97.15
230913_TD2_ARF_A | 33.84 | 0.6 | 7.67 | 2.65 | 1.6 | <dt | 0.67 | 46.21 | 0.66 | 1.07 | 94.97
230913_TD2_ARF_A | 33.64 | 0.75 | 7.79 | 2.49 | 1.57 | <dt | 0.63 | 47.01 | 0.51 | 0.91 | 95.3
230913_TD2_ARF_A | 33.67 | 0.64 | 7.73 | 2.74 | 1.62 | 1.47 | 0.69 | 47.04 | 0.74 | 0.71 | 97.05
230913_TD2_ARF_A | 33.42 | 0.69 | 8.04 | 2.68 | 1.75 | <dt | 0.88 | 46.64 | 0.78 | 0.74 | 95.62
230913_TD2_ARF_A | 33.02 | 0.87 | 7.8 | 2.98 | 1.62 | 1.7 | 0.69 | 47.17 | 0.74 | 0.76 | 97.35
230913_TD2_ARF_B | 33.5 | 0.65 | 8.04 | 2.62 | 1.61 | <dt | 0.98 | 46.87 | 0.92 | 0.86 | 96.05
230913_TD2_ARF_B | 33.34 | 0.64 | 7.99 | 2.63 | 1.61 | 1.6 | 0.95 | 46.96 | 0.93 | 0.84 | 97.49
230913_TD2_ARF_B | 33.6 | 0.61 | 8 | 2.7 | 1.69 | 1.49 | 0.96 | 46.89 | 0.77 | 1.02 | 97.73
230913_TD2_ARF_B | 32.98 | 1 | 7.76 | 2.18 | 1.97 | 1.35 | 0.94 | 47.79 | 0.62 | 0.64 | 97.23
230913_TD2_ARF_B | 33.46 | 0.89 | 8.47 | 2.67 | 1.65 | 1.03 | 0.96 | 47.31 | 0.62 | 0.8 | 97.86
230913_TD2_ARF_B | 33.47 | 0.78 | 8.15 | 2.57 | 1.52 | 1.52 | 0.94 | 46.96 | 0.84 | 0.75 | 97.5
230913_TD2_ARF_C | 33.12 | 0.78 | 7.29 | 3.25 | 1.62 | 2.37 | 0.75 | 46.52 | 0.85 | 0.59 | 97.14
230913_TD2_ARF_C | 32.63 | 0.6 | 8.06 | 3.43 | 1.51 | 1.43 | 0.76 | 46.77 | 0.82 | 0.61 | 96.62
230913_TD2_ARF_C | 32.71 | 0.55 | 7.91 | 3.25 | 1.36 | 1.72 | 0.7 | 46.79 | 0.79 | 0.7 | 96.48
230913_TD2_ARF_C | 32.56 | 1.23 | 7.66 | 1.81 | 2.05 | 1.56 | 0.75 | 48.1 | 0.71 | 0.94 | 97.37
230913_TD2_ARF_C | 33.08 | 0.91 | 7.9 | 2.93 | 1.6 | <dt | 0.84 | 46.18 | 0.75 | 0.7 | 94.89
230913_TD2_ARF_C | 32.59 | 0.9 | 7.15 | 2.47 | 2.15 | 1.74 | 0.9 | 47.17 | 0.8 | 0.67 | 96.54
230913_TD2_ARF_C | 32.99 | 0.69 | 7.81 | 3.14 | 1.64 | 1.96 | 0.68 | 46.7 | 0.83 | 0.58 | 97.02
230913_TD2_ARF_D | 33.22 | 0.6 | 7.85 | 2.82 | 1.58 | 1.68 | 1.05 | 46.54 | 0.92 | 0.97 | 97.23
230913_TD2_ARF_D | 32.98 | 0.63 | 7.85 | 2.89 | 1.61 | <dt | 0.76 | 46.67 | 0.89 | 0.91 | 95.19
230913_TD2_ARF_D | 32.72 | 0.86 | 7.33 | 2.32 | 2.16 | <dt | 1 | 47.08 | 0.85 | 0.67 | 94.99
230913_TD2_ARF_D | 33 | 0.85 | 7.49 | 2.92 | 1.82 | 1.9 | 0.93 | 46.66 | 0.82 | 0.63 | 97.02
230913_TD2_ARF_D | 30.82 | 0.7 | 5.18 | 8.49 | 1.3 | 1.54 | 0.68 | 38 | 0.37 | 0.62 | 87.7
230913_TD2_ARF_D | 33.27 | 0.69 | 7.86 | 2.89 | 1.65 | <dt | 0.75 | 46.57 | 0.92 | 0.73 | 95.33
230913_TD2_ARF_D | 32.9 | 0.69 | 7.68 | 2.65 | 1.75 | 1.6 | 0.96 | 47.07 | 0.96 | 0.67 | 96.93
230913_TD20_ARF_A | 33.79 | 0.69 | 6.98 | 2.98 | 1.54 | 3.21 | 0.68 | 46.5 | 0.77 | 0.75 | 97.89
230913_TD20_ARF_A | 33.52 | 0.7 | 6.79 | 3.09 | 1.51 | 3.57 | 0.73 | 46.41 | 0.83 | 0.78 | 97.93
230913_TD20_ARF_A | 33.7 | 0.72 | 6.92 | 3.15 | 1.49 | 3.1 | 0.72 | 46.39 | 0.74 | 0.68 | 97.61
230913_TD20_ARF_A | 33.75 | 0.64 | 7.71 | 3.16 | 1.58 | 1.92 | 0.76 | 46.51 | 0.6 | 0.77 | 97.4
230913_TD20_ARF_A | 33.81 | 0.73 | 7.11 | 2.99 | 1.58 | 2.78 | 0.7 | 46.75 | 0.69 | 0.66 | 97.8
230913_TD20_ARF_A | 33.55 | 0.69 | 6.69 | 3.11 | 1.46 | 3.58 | 0.71 | 46.14 | 0.86 | 0.78 | 97.57
230913_TD20_ARF_B | 33.82 | 0.6 | 8.41 | 2.99 | 1.61 | <dt | 0.86 | 47.19 | 0.58 | 0.82 | 96.88
230913_TD20_ARF_B | 33.54 | 0.64 | 7.69 | 2.87 | 1.55 | 2.05 | 0.75 | 47.01 | 0.75 | 0.95 | 97.8
230913_TD20_ARF_B | 33.73 | 0.64 | 8.01 | 2.75 | 1.48 | 1.9 | 0.72 | 46.93 | 0.62 | 0.83 | 97.61
230913_TD20_ARF_B | 33.06 | 0.63 | 8.02 | 2.45 | 2.11 | 0.82 | 0.82 | 47.99 | 0.59 | 0.98 | 97.47
230913_TD20_ARF_B | 33.82 | 0.57 | 8.34 | 2.85 | 1.74 | 0.88 | 1.03 | 47.39 | 0.45 | 0.9 | 97.97
230913_TD20_ARF_B | 33.29 | 0.63 | 8.48 | 2.6 | 1.83 | 0.86 | 0.9 | 47.9 | 0.55 | 0.95 | 97.99
230913_TD20_ARF_C | 33.83 | 0.65 | 7.85 | 2.92 | 1.59 | 2.12 | 0.75 | 46.99 | 0.55 | 0.76 | 98.01
230913_TD20_ARF_C | 33.81 | 0.66 | 7 | 2.96 | 1.52 | 3.34 | 0.71 | 46.48 | 0.75 | 1.06 | 98.29
230913_TD20_ARF_C | 33.49 | 0.64 | 7.43 | 3.32 | 1.54 | <dt | 0.89 | 46.52 | 0.67 | 0.71 | 95.21
230913_TD20_ARF_C | 33.39 | 0.64 | 6.8 | 3.08 | 1.54 | 3.67 | 0.79 | 46.14 | 0.9 | 0.87 | 97.82
230913_TD20_ARF_C | 33.74 | 0.66 | 7.86 | 3.02 | 1.54 | 1.95 | 0.78 | 46.96 | 0.63 | 0.74 | 97.88
230913_TD20_ARF_C | 33.83 | 0.64 | 7.91 | 2.7 | 1.51 | 1.87 | 0.69 | 47.43 | 0.62 | 0.85 | 98.05
230913_TD9_OIK_C | 33.42 | 0.61 | 7.47 | 2.88 | 1.51 | 2.46 | 0.73 | 46.84 | 0.83 | 0.57 | 97.32
230913_TD9_OIK_C | 33.57 | 0.57 | 7.63 | 3.09 | 1.56 | 2.2 | 0.71 | 46.9 | 0.82 | 0.37 | 97.42
230913_TD9_OIK_C | 33.56 | 0.62 | 6.91 | 2.91 | 1.53 | 3.29 | 0.69 | 46.49 | 0.78 | 0.62 | 97.4
230913_TD9_OIK_C | 33.44 | 0.61 | 6.97 | 3.05 | 1.44 | 3.43 | 0.69 | 46.34 | 0.86 | 0.49 | 97.32
230913_TD9_OIK_C | 33.45 | 0.62 | 7.14 | 3.04 | 1.54 | 3.3 | 0.67 | 46.41 | 0.82 | 0.75 | 97.74
230913_TD9_OIK_C | 33.01 | 0.74 | 8.03 | 1.9 | 2.18 | <dt | 0.73 | 48.75 | 0.81 | 0.58 | 96.73
230913_TD9_OIK_R | 33.03 | 0.75 | 7.76 | 2.4 | 2.28 | 1.18 | 0.76 | 48.07 | 0.88 | 0.37 | 97.48
230913_TD9_OIK_R | 33.52 | 0.77 | 8.27 | 2.29 | 1.77 | 1.06 | 0.73 | 47.9 | 0.71 | 0.45 | 97.47
230913_TD9_OIK_R | 33.46 | 0.72 | 8.4 | 2.22 | 1.89 | 0.96 | 0.79 | 48.05 | 0.69 | 0.47 | 97.65
230913_TD9_OIK_R | 33.53 | 0.79 | 8.34 | 2.46 | 1.88 | 1.04 | 0.86 | 48.09 | 0.6 | 0.36 | 97.95
230913_TD9_OIK_R | 33.49 | 0.8 | 8.44 | 2.39 | 1.86 | 0.84 | 0.92 | 47.99 | 0.55 | 0.4 | 97.68
230913_TD9_OIK_R | 33.32 | 0.8 | 8.49 | 2.32 | 1.84 | <dt | 0.93 | 48.18 | 0.58 | 0.48 | 96.94
P30022 | 33.58 | 0.66 | 6.92 | 2.73 | 1.78 | 3.12 | 0.79 | 46.87 | 1.11 | 1.14 | 98.7
P30022 | 33.69 | 0.68 | 6.51 | 3.03 | 1.79 | 3.43 | 0.89 | 46.19 | 1.11 | 1.06 | 98.38
P30022 | 33.82 | 0.66 | 6.93 | 2.55 | 1.82 | 2.92 | 0.79 | 46.94 | 1.1 | 1.19 | 98.72
P30022 | 33.82 | 0.67 | 6.85 | 2.62 | 1.82 | 2.92 | 0.79 | 46.73 | 1.12 | 1.18 | 98.52
P30022 | 33.77 | 0.66 | 6.73 | 2.55 | 1.84 | 2.99 | 0.79 | 47.01 | 1.15 | 1.14 | 98.63
P30022 | 33.63 | 0.66 | 6.99 | 2.75 | 1.83 | 3.05 | 0.9 | 46.79 | 1.14 | 1.17 | 98.91
P30022 | 33.72 | 0.65 | 7.09 | 2.66 | 1.87 | 2.95 | 0.77 | 46.97 | 1.1 | 1.2 | 98.98
P30022 | 33.79 | 0.72 | 6.43 | 3.02 | 1.75 | 4.01 | 0.87 | 45.68 | 1.11 | 1.07 | 98.45
P30023 | 33.18 | 1.18 | 7.83 | 0.98 | 3.07 | 0.41 | 0.55 | 49.74 | 0.53 | 0.5 | 97.97
P30023 | 33.93 | 0.8 | 8.43 | 2.28 | 2.08 | 0.94 | 0.61 | 47.91 | 0.71 | 0.54 | 98.23
P30023 | 32.94 | 1.12 | 8.1 | 1.06 | 2.98 | 0.4 | 0.56 | 49.92 | 0.6 | 0.65 | 98.33
P30023 | 33.66 | 0.83 | 8.1 | 2.34 | 2.1 | 0.88 | 0.6 | 48.36 | 0.73 | 0.46 | 98.06
P30023 | 32.41 | 1.08 | 7.69 | 1.6 | 3.06 | 0.51 | 0.69 | 49.75 | 0.74 | 0.36 | 97.89
P30023 | 33.36 | 1.02 | 7.96 | 1.85 | 2.44 | 0.73 | 0.73 | 48.94 | 0.7 | 0.28 | 98.01
P30023 | 33.01 | 1.2 | 7.51 | 0.71 | 3.55 | 0.36 | 0.45 | 50.17 | 0.5 | 0.39 | 97.85
P30024 | 33.48 | 0.65 | 7.71 | 3.33 | 1.81 | 1.74 | 0.98 | 47.16 | 0.96 | <dt | 97.82
P30024 | 33.51 | 0.7 | 6.76 | 3.58 | 1.8 | 3.27 | 1.01 | 46.1 | 1.09 | <dt | 97.82
P30024 | 33.38 | 0.68 | 6.24 | 3.42 | 1.86 | 4.15 | 0.91 | 46 | 1.12 | <dt | 97.76
P30024 | 32.83 | 0.6 | 7.52 | 3.68 | 2.2 | 1.7 | 0.98 | 47 | 1.11 | <dt | 97.62
P30024 | 33.06 | 0.65 | 6.72 | 3.58 | 1.83 | 3.15 | 0.96 | 45.99 | 1.11 | <dt | 97.05
P30024 | 33.21 | 0.65 | 7.15 | 3.67 | 1.95 | 2.52 | 1.08 | 46.3 | 1.11 | <dt | 97.64
P30024 | 33.27 | 0.64 | 7.26 | 3.47 | 1.88 | 2.65 | 0.83 | 46.72 | 1.17 | <dt | 97.89
P30024 | 33.15 | 0.73 | 7.33 | 3.47 | 1.88 | 2.11 | 0.99 | 46.78 | 1.02 | <dt | 97.46
P30025 | 33.93 | 0.66 | 6.59 | 2.95 | 1.74 | 3.46 | 0.73 | 46.46 | 0.91 | <dt | 97.43
P30025 | 33.96 | 0.62 | 6.81 | 2.89 | 1.73 | 3.38 | 0.72 | 46.63 | 0.94 | <dt | 97.68
P30025 | 34.13 | 0.62 | 6.81 | 2.94 | 1.73 | 3.01 | 0.78 | 46.38 | 0.86 | <dt | 97.26
P30025 | 33.69 | 0.64 | 6.92 | 2.94 | 1.7 | 2.95 | 0.79 | 46.8 | 0.86 | <dt | 97.29
P30025 | 33.07 | 0.57 | 7.36 | 1.64 | 3.35 | 0.69 | 0.7 | 49.55 | 0.78 | <dt | 97.71
P30025 | 33.9 | 0.61 | 6.9 | 3.02 | 1.68 | 2.82 | 0.81 | 46.64 | 0.83 | <dt | 97.21
P30025 | 33.93 | 0.59 | 7.01 | 2.74 | 1.72 | 2.38 | 0.75 | 46.95 | 0.71 | <dt | 96.78
P30026 | 35.42 | 0.62 | 7.45 | 2.58 | 1.86 | 1.87 | 0.57 | 46.44 | 0.14 | 1.01 | 97.96
P30026 | 35.52 | 0.57 | 7.73 | 2.82 | 1.89 | 1.64 | 0.58 | 45.81 | 0.12 | 0.97 | 97.65
P30026 | 35.53 | 0.56 | 7.69 | 2.81 | 1.84 | 1.6 | 0.59 | 45.96 | 0.14 | 1.12 | 97.84
P30026 | 35.32 | 0.57 | 7.74 | 2.83 | 1.88 | 1.72 | 0.6 | 46.31 | 0.12 | 1.03 | 98.12
P30026 | 35.19 | 0.6 | 7.55 | 2.72 | 1.79 | 1.54 | 0.63 | 46.49 | 0.15 | 1.13 | 97.79
P30026 | 35.28 | 0.56 | 7.69 | 2.86 | 1.89 | 1.6 | 0.62 | 46.42 | 0.14 | 0.98 | 98.04

## Catapleiite
Table B.8: EMPA Catapleiite
Sample | Na2O | SiO2 | Al2O3 | Nb2O5 | CaO | FeO | HfO2 | ZrO2 | Y2O3 | F | Total
230510_TD14_4a | 12.47 | 49.26 | 0.96 | 0.26 | 0.19 | 0.16 | 0.64 | 35.02 | <dt | <dt | 98.96
230510_TD14_4a | 9.35 | 50.33 | 0.23 | 0.77 | 0.17 | 0.54 | 0.6 | 34.97 | 0.16 | <dt | 97.12
230510_TD14_4b | 12.81 | 49.46 | <dt | <dt | 0.09 | 0.08 | 0.77 | 36.08 | <dt | <dt | 99.29
230510_TD14_4b | 10.97 | 49.78 | <dt | 0.13 | 0.08 | 0.18 | 0.59 | 34.93 | <dt | <dt | 96.66
230510_TD14_4b | 11.88 | 49.48 | <dt | 0.84 | 0.27 | 0.52 | 0.69 | 33.23 | 0.43 | 0.17 | 97.51
230510_TD14_4b | 11.74 | 50.33 | <dt | 0.19 | 0.32 | 0.51 | 0.7 | 34.78 | 0.29 | <dt | 98.86

## Eudialyte
Table B.9: EMPA Eudialyte
Sample | Na2O | SiO2 | Al2O3 | Nb2O5 | La2O3 | Ce2O3 | K2O | CaO | TiO2 | MnO | FeO | BaO | Pr2O3 | Nd2O3 | Sm2O3 | Gd2O3 | HfO2 | Cl | ZrO2 | Y2O3 | Total
230512_TD11_1e | 13.53 | 52.33 | 0.19 | 0.76 | 0.45 | 0.93 | 0.31 | 10.41 | 0.06 | 0.53 | 6.48 | 0.13 | <dt | 0.29 | <dt | 0.1 | 0.25 | 1.21 | 13.14 | 0.38 | 101.48
230512_TD11_1e | 13.48 | 51.05 | 0.29 | 0.9 | 0.5 | 1.04 | 0.24 | 10.24 | <dt | 0.7 | 6.15 | 0.17 | 0.1 | 0.33 | <dt | <dt | 0.29 | 1.67 | 12.96 | 0.43 | 100.54
230512_TD11_1e | 13.51 | 50.9 | 0.24 | 1.03 | 0.48 | 1.03 | 0.28 | 10.42 | 0.07 | 0.85 | 6.17 | 0.13 | 0.11 | 0.33 | 0.06 | 0.08 | 0.24 | 1.66 | 12.75 | 0.37 | 100.71
230512_TD11_1e | 13.27 | 50.86 | 0.25 | 0.98 | 0.49 | 1.02 | 0.23 | 10.41 | 0.06 | 0.79 | 6.16 | 0.09 | <dt | 0.39 | 0.09 | 0.09 | 0.23 | 1.69 | 12.84 | 0.38 | 100.32
230512_TD11_1e | 13.49 | 50.79 | 0.24 | 1.05 | 0.57 | 1.16 | 0.22 | 10.33 | 0.1 | 0.76 | 6.04 | 0.15 | 0.09 | 0.4 | <dt | 0.12 | 0.28 | 1.65 | 13.16 | 0.39 | 100.99
230512_TD11_1e | 12.82 | 50.25 | 0.27 | 1.14 | 0.51 | 1.07 | 0.26 | 10.31 | 0.07 | 0.67 | 6.03 | 0.17 | <dt | 0.37 | <dt | 0.1 | 0.32 | 1.62 | 12.43 | 0.39 | 98.8
230512_TD11_1f | 13.12 | 51.77 | 0.25 | 1.06 | 0.53 | 1.07 | 0.29 | 10.33 | 0.09 | 0.74 | 6.13 | 0.19 | 0.12 | 0.44 | 0.13 | 0.11 | 0.31 | 1.73 | 12.73 | 0.42 | 101.56
230512_TD11_1f | 13.27 | 51.52 | 0.28 | 0.98 | 0.52 | 1.05 | 0.27 | 10.43 | <dt | 0.76 | 6.09 | 0.14 | <dt | 0.34 | 0.09 | 0.11 | 0.31 | 1.65 | 13.17 | 0.43 | 101.41
230512_TD11_1f | 12.89 | 51.7 | 0.33 | 1.08 | 0.54 | 1.16 | 0.22 | 10.42 | <dt | 0.77 | 6.11 | 0.22 | <dt | 0.4 | <dt | 0.11 | 0.26 | 1.73 | 13.24 | 0.41 | 101.59
230512_TD11_1f | 12.9 | 52.57 | 0.22 | 0.82 | 0.38 | 0.7 | 0.27 | 10.68 | 0.09 | 0.65 | 6.58 | 0.18 | <dt | 0.24 | <dt | <dt | 0.24 | 1.27 | 13.37 | 0.32 | 101.48
230512_TD11_1f | 13.3 | 50.84 | 0.26 | 1.03 | 0.47 | 1.03 | 0.34 | 10.38 | 0.06 | 0.8 | 6.1 | 0.13 | 0.11 | 0.32 | 0.08 | 0.11 | 0.31 | 1.63 | 12.97 | 0.38 | 100.65
230512_TD11_1f | 12.03 | 49.38 | 0.34 | 1.02 | 0.44 | 0.82 | 0.25 | 10.18 | 0.07 | 0.66 | 6.08 | 0.16 | <dt | 0.3 | 0.07 | 0.1 | 0.26 | 1.67 | 12.51 | 0.39 | 96.73
230512_TD11_1f | 13.12 | 52.56 | 0.25 | 0.83 | 0.45 | 0.93 | 0.24 | 10.39 | 0.06 | 0.61 | 6.33 | 0.16 | 0.1 | 0.36 | 0.08 | 0.14 | 0.27 | 1.39 | 12.71 | 0.41 | 101.39
230512_TD11_1f | 12.82 | 51.84 | 0.33 | 0.84 | 0.42 | 0.94 | 0.19 | 10.55 | 0.06 | 0.75 | 6.22 | 0.12 | <dt | 0.34 | 0.07 | 0.09 | 0.27 | 1.68 | 13.03 | 0.39 | 100.95
230512_TD11_1f | 10.17 | 40.55 | 0.27 | 0.84 | 0.44 | 0.86 | 0.15 | 8.5 | 0.05 | 0.73 | 4.94 | 0.39 | <dt | 0.26 | <dt | 0.1 | 0.23 | 1.59 | 9.77 | 0.31 | 80.15
230512_TD11_1f | 12.73 | 52.51 | 0.21 | 0.7 | 0.42 | 0.85 | 0.21 | 10.73 | 0.07 | 0.62 | 6.5 | <dt | <dt | 0.24 | <dt | <dt | 0.22 | 1.3 | 13.18 | 0.26 | 100.75
230512_TD19_2a | 11.82 | 49.58 | 1.93 | 1.16 | 0.73 | 1.39 | 0.23 | 9.76 | 0.06 | 1.17 | 5.78 | <dt | 0.1 | 0.41 | 0.1 | 0.18 | 0.26 | 1.55 | 12.62 | 0.59 | 99.42
230512_TD19_2a | 13.44 | 49.65 | 0.26 | 1.01 | 0.55 | 1.15 | 0.29 | 9.79 | <dt | 0.76 | 6.49 | <dt | <dt | 0.45 | 0.11 | 0.1 | 0.29 | 1.62 | 12.97 | 0.47 | 99.4
230512_TD19_2a | 13.32 | 49.7 | 0.33 | 0.98 | 0.51 | 1.06 | 0.3 | 9.87 | 0.06 | 0.72 | 6.65 | <dt | 0.12 | 0.34 | 0.1 | 0.11 | 0.31 | 1.64 | 12.94 | 0.37 | 99.43
230512_TD19_2a | 11.9 | 52.36 | 0.46 | 1.05 | 0.55 | 1.15 | 0.23 | 10.1 | 0.08 | 0.71 | 6.65 | <dt | 0.12 | 0.39 | 0.11 | 0.11 | 0.26 | 1.74 | 12.95 | 0.44 | 101.36
230512_TD19_2a | 12.71 | 52.11 | 0.26 | 1.04 | 0.5 | 1.05 | 0.26 | 10.36 | 0.08 | 0.72 | 6.53 | <dt | <dt | 0.32 | 0.06 | 0.1 | 0.31 | 1.63 | 13.21 | 0.38 | 101.63
230512_TD19_2a | 12.73 | 49.28 | 0.59 | 1.27 | 0.67 | 1.28 | 0.25 | 9.83 | <dt | 1.15 | 5.51 | 0.12 | 0.1 | 0.33 | 0.11 | 0.15 | 0.25 | 1.62 | 12.86 | 0.68 | 98.78
230512_TD19_2a | 12.71 | 50.6 | 0.29 | 1.05 | 0.49 | 0.98 | 0.29 | 9.98 | 0.06 | 0.74 | 6.71 | <dt | 0.1 | 0.33 | 0.08 | 0.11 | 0.29 | 1.65 | 12.96 | 0.36 | 99.78
230512_TD19_2a | 12.74 | 51.45 | 0.23 | 1.17 | 0.66 | 1.26 | 0.34 | 10.04 | <dt | 0.75 | 6.67 | <dt | 0.14 | 0.41 | 0.12 | 0.1 | 0.33 | 1.65 | 12.85 | 0.42 | 101.33
230512_TD19_2b | 13.33 | 51.49 | 0.26 | 1.18 | 0.63 | 1.23 | 0.27 | 10.02 | 0.08 | 0.74 | 6.78 | <dt | 0.13 | 0.42 | <dt | 0.15 | 0.29 | 1.62 | 12.96 | 0.49 | 102.07
230512_TD19_2b | 13.29 | 51.33 | 0.29 | 1.02 | 0.51 | 1.06 | 0.32 | 10.09 | 0.09 | 0.69 | 6.7 | <dt | <dt | 0.33 | 0.08 | 0.08 | 0.29 | 1.61 | 12.96 | 0.39 | 101.13
230512_TD19_2b | 13.28 | 51.3 | 0.27 | 0.96 | 0.53 | 1.04 | 0.28 | 10.02 | 0.07 | 0.67 | 6.78 | <dt | 0.09 | 0.37 | 0.06 | 0.13 | 0.32 | 1.59 | 13.02 | 0.4 | 101.18
230512_TD19_2b | 13.26 | 50.99 | 0.2 | 1.01 | 0.56 | 1.15 | 0.29 | 10.08 | 0.07 | 0.67 | 6.63 | <dt | 0.11 | 0.38 | <dt | 0.12 | 0.23 | 1.64 | 12.88 | 0.38 | 100.65
230512_TD19_2b | 12.83 | 51.69 | 0.25 | 1 | 0.57 | 1.15 | 0.29 | 10.16 | 0.08 | 0.71 | 6.86 | <dt | 0.15 | 0.37 | 0.08 | 0.08 | 0.24 | 1.61 | 13.24 | 0.44 | 101.8
230512_TD19_2b | 12.3 | 50.99 | 0.31 | 1.01 | 0.53 | 1.05 | 0.33 | 10.15 | 0.06 | 0.7 | 6.65 | <dt | 0.11 | 0.32 | <dt | 0.1 | 0.25 | 1.59 | 13.22 | 0.4 | 100.07
230512_TD19_2b | 12.86 | 51.7 | 0.3 | 1.03 | 0.58 | 1.18 | 0.3 | 10.03 | <dt | 0.7 | 6.58 | <dt | 0.12 | 0.38 | 0.12 | 0.12 | 0.26 | 1.62 | 12.82 | 0.42 | 101.12
230512_TD19_2b | 13.1 | 51.85 | 0.29 | 0.83 | 0.5 | 1.07 | 0.3 | 9.95 | 0.07 | 0.66 | 6.51 | <dt | 0.11 | 0.39 | 0.08 | <dt | 0.27 | 1.61 | 12.66 | 0.39 | 100.64
230512_TD19_2b | 12.82 | 51.87 | 0.3 | 0.95 | 0.6 | 1.19 | 0.28 | 10.26 | 0.07 | 0.74 | 6.77 | <dt | 0.12 | 0.41 | 0.13 | 0.1 | 0.31 | 1.57 | 13.28 | 0.44 | 102.21
230512_TD24_3c | 12.87 | 51.37 | 0.46 | 0.93 | 0.59 | 1.16 | 0.29 | 9.86 | 0.13 | 0.71 | 6.2 | 0.19 | <dt | 0.41 | 0.12 | 0.17 | 0.29 | 1.11 | 13.09 | 0.62 | 100.57
230512_TD24_3c | 13.66 | 51.34 | 0.25 | 0.86 | 0.51 | 1.07 | 0.25 | 10.02 | 0.08 | 0.68 | 6.41 | 0.1 | 0.11 | 0.37 | 0.11 | 0.1 | 0.29 | 1.46 | 13.14 | 0.41 | 101.22
230512_TD24_3c | 13.6 | 50.75 | 0.27 | 1.01 | 0.51 | 1.05 | 0.22 | 10.09 | 0.07 | 0.72 | 6.42 | 0.16 | 0.11 | 0.37 | 0.08 | 0.11 | 0.26 | 1.64 | 13.11 | 0.39 | 100.94
230512_TD24_3c | 14.06 | 50.38 | 0.26 | 1 | 0.5 | 0.96 | 0.29 | 10 | 0.08 | 0.72 | 6.46 | 0.1 | <dt | 0.33 | 0.09 | <dt | 0.28 | 1.65 | 13.01 | 0.38 | 100.55
230512_TD24_3c | 13.31 | 50.79 | 0.21 | 1.06 | 0.64 | 1.19 | 0.28 | 9.79 | 0.08 | 0.7 | 6.43 | 0.12 | <dt | 0.36 | <dt | 0.12 | 0.22 | 1.09 | 13.4 | 0.6 | 100.39
230512_TD24_3c | 14.06 | 49.98 | 0.24 | 0.95 | 0.53 | 1.09 | 0.28 | 9.94 | <dt | 0.7 | 6.39 | 0.14 | 0.1 | 0.4 | 0.08 | 0.11 | 0.32 | 1.64 | 13.25 | 0.4 | 100.6
230512_TD24_3c | 13.95 | 49.95 | 0.26 | 1.03 | 0.47 | 0.95 | 0.29 | 10 | 0.07 | 0.69 | 6.47 | 0.12 | <dt | 0.33 | 0.06 | 0.11 | 0.3 | 1.68 | 12.99 | 0.38 | 100.1
230512_TD24_3c | 13.38 | 50.61 | 0.17 | 1.17 | 0.68 | 1.22 | 0.25 | 9.68 | 0.08 | 0.71 | 6.22 | 0.13 | 0.1 | 0.38 | 0.06 | 0.13 | 0.2 | 1.05 | 13.41 | 0.66 | 100.29
230512_TD24_3c | 13.85 | 49.95 | 0.27 | 1.04 | 0.49 | 0.97 | 0.33 | 9.99 | <dt | 0.73 | 6.45 | <dt | 0.1 | 0.31 | 0.1 | 0.13 | 0.32 | 1.67 | 12.77 | 0.38 | 99.85
230911_TD14_EGM_A | 12.16 | 50.97 | 0.22 | 1.09 | 0.53 | 1.12 | 0.25 | 10.14 | 0.05 | 0.8 | 6.51 |  |  | 0.37 |  |  | 0.3 | 1.62 | 12.84 | 0.43 | 99.4
230911_TD14_EGM_A | 11.59 | 52.28 | 0.27 | 0.86 | 0.42 | 0.84 | 0.26 | 10.14 | 0.05 | 0.78 | 6.61 |  |  | 0.34 |  |  | 0.32 | 1.71 | 13.13 | 0.39 | 99.99
230911_TD14_EGM_A | 12.06 | 50.99 | 0.27 | 0.99 | 0.46 | 0.98 | 0.27 | 10.08 | 0.06 | 0.82 | 6.55 |  |  | 0.3 |  |  | 0.27 | 1.69 | 13.34 | 0.38 | 99.51
230911_TD14_EGM_A | 11.34 | 49.56 | 0.91 | 1.24 | 0.58 | 1.18 | 0.24 | 9.88 | 0.06 | 0.84 | 6.37 |  |  | 0.43 |  |  | 0.25 | 1.61 | 12.59 | 0.4 | 97.48
230911_TD14_EGM_A | 11.71 | 51.5 | 0.3 | 0.82 | 0.44 | 0.91 | 0.24 | 10.07 | 0.07 | 0.75 | 6.55 |  |  | 0.31 |  |  | 0.27 | 1.71 | 13.38 | 0.35 | 99.38
230911_TD14_EGM_A | 12.13 | 52.05 | 0.3 | 0.69 | 0.41 | 0.93 | 0.23 | 9.92 | 0.06 | 0.76 | 6.67 |  |  | 0.28 |  |  | 0.22 | 1.69 | 13.26 | 0.35 | 99.95
230911_TD14_EGM_A | 12.47 | 49.53 | 0.24 | 1.25 | 0.55 | 0.81 | 0.22 | 10.25 | 0.05 | 0.81 | 6.33 |  |  | 0.21 |  |  | 0.3 | 1.64 | 13.32 | 0.48 | 98.46
230911_TD14_EGM_B | 9.5 | 52.4 | 0.22 | 1.23 | 0.7 | 1.18 | 0.27 | 10.08 | 0.1 | 0.84 | 6.3 |  |  | 0.36 |  |  | 0.25 | 1.12 | 13.61 | 0.63 | 98.79
230911_TD14_EGM_B | 10.72 | 51.98 | 0.22 | 1.06 | 0.48 | 0.97 | 0.29 | 10.49 | 0.07 | 0.83 | 6.69 |  |  | 0.36 |  |  | 0.2 | 1.75 | 13.43 | 0.37 | 99.91
230911_TD14_EGM_B | 10.74 | 51.36 | 0.31 | 1.04 | 0.51 | 1.04 | 0.23 | 10.64 | 0.07 | 0.82 | 6.57 |  |  | 0.31 |  |  | 0.23 | 1.68 | 13.06 | 0.42 | 99.03
230911_TD14_EGM_B | 10.1 | 52.15 | 0.35 | 1.08 | 0.49 | 1.01 | 0.2 | 10.45 | 0.07 | 0.87 | 6.57 |  |  | 0.36 |  |  | 0.24 | 1.77 | 13.06 | 0.41 | 99.18
230911_TD14_EGM_B | 10.71 | 53.33 | 0.31 | 0.78 | 0.42 | 0.88 | 0.21 | 10.37 | 0.05 | 0.76 | 6.63 |  |  | 0.29 |  |  | 0.29 | 1.72 | 13.62 | 0.39 | 100.76
230911_TD14_EGM_B | 10.36 | 52.37 | 0.26 | 1 | 0.45 | 0.89 | 0.18 | 10.43 | 0.08 | 0.78 | 6.58 |  |  | 0.3 |  |  | 0.21 | 1.74 | 13.28 | 0.4 | 99.31
230911_TD14_EGM_C | 8.82 | 56.06 | 0.17 | 0.38 | 0.2 | 0.17 | 0.22 | 11.68 | 0.04 | 0.66 | 6.98 |  |  | 0.3 |  |  | 0.22 | 0.97 | 13.42 | 0 | 99.99
230911_TD14_EGM_C | 11.39 | 52.21 | 0.23 | 1.29 | 0.6 | 1.15 | 0.28 | 10.25 | 0.04 | 0.87 | 6.43 |  |  | 0.44 |  |  | 0.31 | 1.67 | 12.78 | 0.45 | 100.39
230911_TD14_EGM_C | 11.47 | 52.45 | 0.21 | 1.08 | 0.48 | 1 | 0.24 | 10.27 | 0.06 | 0.83 | 6.5 |  |  | 0.39 |  |  | 0.19 | 1.78 | 13.16 | 0.4 | 100.51
230911_TD14_EGM_C | 11.3 | 51.85 | 0.28 | 1.01 | 0.47 | 0.96 | 0.27 | 10.22 | 0.07 | 0.82 | 6.48 |  |  | 0.32 |  |  | 0.31 | 1.72 | 13.1 | 0.35 | 99.53
230911_TD14_EGM_C | 11.32 | 52.09 | 0.25 | 1.03 | 0.52 | 1.03 | 0.25 | 10.3 | 0.09 | 0.82 | 6.49 |  |  | 0.35 |  |  | 0.25 | 1.74 | 13.1 | 0.42 | 100.05
230911_TD14_EGM_C | 10.59 | 52.73 | 0.24 | 0.96 | 0.54 | 1.04 | 0.29 | 10.12 | 0.05 | 0.78 | 6.49 |  |  | 0.44 |  |  | 0.23 | 1.56 | 13.41 | 0.42 | 99.89
230911_TD15_EGM_A | 12.76 | 51.27 | 0.3 | 0.81 | 0.46 | 0.94 | 0.27 | 10.13 | 0.07 | 0.5 | 7.03 |  |  | 0.29 |  |  | 0.27 | 1.71 | 13.21 | 0.34 | 100.36
230911_TD15_EGM_A | 12.45 | 51.51 | 0.24 | 0.89 | 0.5 | 1.04 | 0.25 | 10.09 | 0.06 | 0.54 | 7.23 |  |  | 0.36 |  |  | 0.3 | 1.57 | 13.36 | 0.41 | 100.8
230911_TD15_EGM_A | 13.02 | 50.47 | 0.29 | 1.04 | 0.49 | 0.95 | 0.28 | 10.07 | 0.04 | 0.55 | 7.09 |  |  | 0.32 |  |  | 0.27 | 1.65 | 13.22 | 0.34 | 100.09
230911_TD15_EGM_A | 13 | 50.41 | 0.28 | 1 | 0.47 | 1.02 | 0.29 | 10.21 | 0.08 | 0.58 | 7.01 |  |  | 0.34 |  |  | 0.33 | 1.65 | 13.01 | 0.38 | 100.06
230911_TD15_EGM_A | 12.93 | 50.14 | 0.22 | 1.27 | 0.61 | 1.21 | 0.2 | 10.11 | 0.06 | 0.54 | 7.04 |  |  | 0.4 |  |  | 0.27 | 1.66 | 12.97 | 0.41 | 100.04
230911_TD15_EGM_A | 13.07 | 50.82 | 0.29 | 0.85 | 0.44 | 0.88 | 0.25 | 10.18 | 0.08 | 0.53 | 6.97 |  |  | 0.29 |  |  | 0.25 | 1.68 | 13.18 | 0.37 | 100.13
230911_TD15_EGM_B | 11.64 | 51.61 | 0.31 | 0.88 | 0.43 | 0.88 | 0.32 | 10.28 | 0.06 | 0.54 | 7.07 |  |  | 0.32 |  |  | 0.27 | 1.72 | 13.36 | 0.38 | 100.07
230911_TD15_EGM_B | 11.23 | 51.81 | 0.27 | 0.86 | 0.43 | 0.89 | 0.25 | 10.02 | 0.05 | 0.5 | 7.06 |  |  | 0.35 |  |  | 0.25 | 1.7 | 13.38 | 0.38 | 99.43
230911_TD15_EGM_B | 11.96 | 51.04 | 0.29 | 1.01 | 0.46 | 0.94 | 0.3 | 10.18 | 0.08 | 0.53 | 6.93 |  |  | 0.37 |  |  | 0.31 | 1.67 | 13.5 | 0.4 | 99.97
230911_TD15_EGM_B | 11.23 | 51.29 | 0.25 | 1.06 | 0.49 | 1.01 | 0.27 | 10.21 | 0.04 | 0.55 | 7.1 |  |  | 0.28 |  |  | 0.29 | 1.69 | 13.37 | 0.39 | 99.52
230911_TD15_EGM_B | 11.91 | 51.12 | 0.25 | 1.1 | 0.59 | 1.15 | 0.28 | 10.15 | 0.05 | 0.57 | 6.97 |  |  | 0.43 |  |  | 0.32 | 1.65 | 13.67 | 0.42 | 100.63
230911_TD15_EGM_B | 11.79 | 50.85 | 0.25 | 1.22 | 0.56 | 1.15 | 0.29 | 9.91 | 0.05 | 0.59 | 7.09 |  |  | 0.39 |  |  | 0.31 | 1.67 | 13.23 | 0.4 | 99.75
230911_TD15_EGM_C | 12.86 | 50.48 | 0.22 | 1.16 | 0.59 | 1.11 | 0.24 | 9.77 | 0.05 | 0.55 | 7.18 |  |  | 0.37 |  |  | 0.26 | 1.57 | 13.18 | 0.4 | 99.99
230911_TD15_EGM_C | 13.24 | 49.86 | 0.21 | 1.01 | 0.45 | 0.99 | 0.25 | 10.02 | 0.09 | 0.54 | 7.04 |  |  | 0.33 |  |  | 0.22 | 1.69 | 12.77 | 0.39 | 99.1
230911_TD15_EGM_C | 13.63 | 51.05 | 0.27 | 0.88 | 0.48 | 0.99 | 0.26 | 9.83 | 0.06 | 0.51 | 7.25 |  |  | 0.37 |  |  | 0.28 | 1.65 | 12.92 | 0.39 | 100.82
230911_TD15_EGM_C | 12.35 | 51.19 | 0.25 | 1.07 | 0.48 | 1.06 | 0.26 | 9.99 | 0.07 | 0.56 | 7.09 |  |  | 0.37 |  |  | 0.27 | 1.74 | 13.17 | 0.36 | 100.28
230911_TD15_EGM_C | 13.25 | 50.25 | 0.23 | 1.05 | 0.5 | 1.04 | 0.22 | 9.95 | 0.06 | 0.54 | 7.14 |  |  | 0.37 |  |  | 0.26 | 1.7 | 12.86 | 0.35 | 99.77
230911_TD15_EGM_C | 13.21 | 50.33 | 0.19 | 0.97 | 0.52 | 1.03 | 0.24 | 9.86 | 0.07 | 0.55 | 7.14 |  |  | 0.35 |  |  | 0.29 | 1.72 | 12.91 | 0.39 | 99.77
230911_TD26_EGM_A | 11.4 | 52.68 | 0.23 | 1.06 | 0.69 | 1.22 | 0.24 | 9.58 | 0.11 | 0.83 | 6.26 |  |  | 0.42 |  |  | 0.2 | 1.16 | 13.25 | 0.64 | 99.97
230911_TD26_EGM_A | 12.26 | 52.19 | 0.27 | 0.94 | 0.49 | 0.92 | 0.21 | 10.04 | 0.05 | 0.77 | 6.48 |  |  | 0.39 |  |  | 0.31 | 1.72 | 12.78 | 0.39 | 100.21
230911_TD26_EGM_A | 12.28 | 52.15 | 0.3 | 0.92 | 0.44 | 0.9 | 0.22 | 10.11 | 0.05 | 0.74 | 6.57 |  |  | 0.28 |  |  | 0.3 | 1.75 | 12.84 | 0.35 | 100.2
230911_TD26_EGM_A | 12.26 | 51.83 | 0.23 | 1.14 | 0.48 | 0.95 | 0.23 | 10.11 | 0.08 | 0.8 | 6.48 |  |  | 0.32 |  |  | 0.28 | 1.78 | 12.77 | 0.36 | 100.1
230911_TD26_EGM_A | 12.42 | 51.5 | 0.24 | 1.07 | 0.59 | 1.14 | 0.23 | 9.86 | 0.05 | 0.81 | 6.45 |  |  | 0.41 |  |  | 0.26 | 1.75 | 12.8 | 0.39 | 99.97
230911_TD26_EGM_A | 11.94 | 51.17 | 0.25 | 0.94 | 0.49 | 0.93 | 0.24 | 9.89 | 0.07 | 0.78 | 6.37 |  |  | 0.37 |  |  | 0.24 | 1.77 | 13.03 | 0.35 | 98.83
230911_TD26_EGM_A | 11.85 | 52.34 | 0.24 | 1.27 | 0.77 | 1.33 | 0.16 | 9.63 | 0.04 | 0.83 | 6.2 |  |  | 0.5 |  |  | 0.32 | 1.7 | 13.05 | 0.62 | 100.85
230911_TD26_EGM_B | 11.54 | 53.49 | 0.24 | 0.88 | 0.55 | 1.02 | 0.24 | 10.03 | 0.05 | 0.7 | 6.42 |  |  | 0.38 |  |  | 0.27 | 1.51 | 13.3 | 0.46 | 101.08
230911_TD26_EGM_B | 11.83 | 52.11 | 0.29 | 0.98 | 0.51 | 0.9 | 0.25 | 10.03 | 0.06 | 0.79 | 6.43 |  |  | 0.29 |  |  | 0.28 | 1.75 | 13.12 | 0.35 | 99.97
230911_TD26_EGM_B | 10.85 | 52.63 | 0.22 | 1.42 | 0.85 | 1.41 | 0.22 | 9.73 | 0.07 | 0.84 | 6.14 |  |  | 0.47 |  |  | 0.24 | 1.29 | 13.25 | 0.59 | 100.22
230911_TD26_EGM_B | 11.74 | 51.98 | 0.23 | 1.02 | 0.52 | 1.01 | 0.23 | 10.17 | 0.06 | 0.78 | 6.43 |  |  | 0.35 |  |  | 0.27 | 1.81 | 13.63 | 0.41 | 100.64
230911_TD26_EGM_B | 11.46 | 51.24 | 0.23 | 1.21 | 0.6 | 1.12 | 0.26 | 9.89 | 0.06 | 0.85 | 6.24 |  |  | 0.38 |  |  | 0.29 | 1.72 | 12.91 | 0.38 | 98.84
230911_TD26_EGM_B | 10.27 | 52.36 | 0.2 | 1.08 | 0.68 | 1.12 | 0.22 | 9.91 | 0.12 | 0.73 | 6.43 |  |  | 0.31 |  |  | 0.15 | 1.01 | 13.33 | 0.55 | 98.47
230911_TD26_EGM_B | 11.86 | 51.96 | 0.25 | 1.09 | 0.48 | 0.97 | 0.26 | 10.17 | 0.06 | 0.77 | 6.48 |  |  | 0.33 |  |  | 0.27 | 1.81 | 13.3 | 0.42 | 100.48
230911_TD26_EGM_C | 14.12 | 48.56 | 13.75 | 0.75 | 0.22 | 0.31 | 0.19 | 3.97 |  | 0.58 | 2.72 |  |  | 0.06 |  |  |  | 0.19 | 4.99 | 0.1 | 90.51
230911_TD26_EGM_C | 11.13 | 51.47 | 0.21 | 1.15 | 0.65 | 1.28 | 0.34 | 9.55 | 0.09 | 0.79 | 6.11 |  |  | 0.46 |  |  | 0.23 | 1.1 | 13.08 | 0.6 | 98.24
230911_TD26_EGM_C | 11.95 | 51.31 | 0.24 | 1.03 | 0.53 | 0.96 | 0.25 | 9.82 | 0.07 | 0.82 | 6.27 |  |  | 0.39 |  |  | 0.27 | 1.78 | 12.93 | 0.37 | 98.99
230911_TD26_EGM_C | 11.87 | 51.73 | 0.28 | 0.88 | 0.5 | 0.93 | 0.27 | 9.98 | 0.05 | 0.74 | 6.42 |  |  | 0.33 |  |  | 0.29 | 1.68 | 13.31 | 0.39 | 99.65
230911_TD26_EGM_C | 12.16 | 51.3 | 0.26 | 1.15 | 0.55 | 1 | 0.25 | 10.05 | 0.06 | 0.82 | 6.4 |  |  | 0.35 |  |  | 0.25 | 1.74 | 13.28 | 0.37 | 99.99
230911_TD26_EGM_C | 11.87 | 51.31 | 0.25 | 1.17 | 0.75 | 1.39 | 0.18 | 9.67 | 0.05 | 0.81 | 6.28 |  |  | 0.5 |  |  | 0.29 | 1.72 | 12.74 | 0.44 | 99.42
230911_TD6_EGM_B | 10.2 | 53.53 | 0.31 | 1.01 | 0.54 | 1.11 | 0.23 | 10.26 | 0.05 | 0.61 | 6.6 |  |  | 0.37 |  |  | 0.26 | 1.77 | 13.5 | 0.4 | 100.75
230911_TD6_EGM_B | 10.29 | 53.19 | 0.2 | 1.12 | 0.53 | 1.01 | 0.22 | 10.35 | 0.06 | 0.6 | 6.6 |  |  | 0.35 |  |  | 0.3 | 1.78 | 13.18 | 0.45 | 100.23
230911_TD6_EGM_B | 10.17 | 53.47 | 0.23 | 1.11 | 0.52 | 1 | 0.23 | 10.51 | 0.05 | 0.64 | 6.61 |  |  | 0.35 |  |  | 0.24 | 1.71 | 13.3 | 0.41 | 100.55
230911_TD6_EGM_B | 10.71 | 53.21 | 0.24 | 1 | 0.53 | 1.05 | 0.23 | 10.3 | 0.06 | 0.62 | 6.58 |  |  | 0.38 |  |  | 0.22 | 1.73 | 13.26 | 0.38 | 100.5
230911_TD6_EGM_B | 10.5 | 53.46 | 0.28 | 0.9 | 0.55 | 1.08 | 0.22 | 10.31 | 0.07 | 0.62 | 6.75 |  |  | 0.37 |  |  | 0.28 | 1.74 | 13.21 | 0.42 | 100.76
230911_TD6_EGM_B | 10.52 | 53.28 | 0.32 | 1.07 | 0.48 | 0.98 | 0.23 | 10.52 | 0.05 | 0.65 | 6.6 |  |  | 0.33 |  |  | 0.28 | 1.76 | 13.12 | 0.44 | 100.63
230911_TD6_EGM_C | 10.32 | 53.72 | 0.3 | 0.98 | 0.57 | 1.17 | 0.24 | 10.44 | 0.07 | 0.59 | 6.52 |  |  | 0.44 |  |  | 0.3 | 1.77 | 13.4 | 0.38 | 101.21
230911_TD6_EGM_C | 10.03 | 52.53 | 0.28 | 0.8 | 0.46 | 0.99 | 0.21 | 10.45 | 0.06 | 0.53 | 6.59 |  |  | 0.31 |  |  | 0.23 | 1.75 | 13.6 | 0.34 | 99.16
230911_TD6_EGM_C | 10.42 | 53.28 | 0.27 | 1.16 | 0.6 | 1.16 | 0.26 | 10.35 | 0.07 | 0.61 | 6.54 |  |  | 0.44 |  |  | 0.28 | 1.76 | 12.96 | 0.42 | 100.58
230911_TD6_EGM_C | 10.37 | 53.67 | 0.24 | 1.08 | 0.51 | 1.07 | 0.2 | 10.48 | 0.08 | 0.59 | 6.55 |  |  | 0.36 |  |  | 0.21 | 1.78 | 13.18 | 0.43 | 100.8
230911_TD6_EGM_C | 10.22 | 53.72 | 0.29 | 1.08 | 0.5 | 1 | 0.22 | 10.44 | 0.07 | 0.61 | 6.52 |  |  | 0.33 |  |  | 0.26 | 1.8 | 13.22 | 0.37 | 100.65
230911_TD6_EGM_C | 10.37 | 54.33 | 0.29 | 0.9 | 0.45 | 0.94 | 0.2 | 10.42 | 0.05 | 0.58 | 6.65 |  |  | 0.3 |  |  | 0.26 | 1.75 | 13.54 | 0.35 | 101.38
230911_TD6_EGM_D | 10.88 | 50.77 | 0.5 | 1.03 | 0.5 | 0.88 | 0.27 | 10.82 | 0.07 | 0.57 | 6.31 |  |  | 0.34 |  |  | 0.3 | 1.69 | 13.03 | 0.43 | 98.39
230911_TD6_EGM_D | 10.77 | 51.49 | 0.31 | 0.98 | 0.49 | 1.03 | 0.23 | 10.22 | 0.07 | 0.57 | 6.43 |  |  | 0.36 |  |  | 0.22 | 1.7 | 13.51 | 0.4 | 98.78
230911_TD6_EGM_D | 11.27 | 52.48 | 0.28 | 0.8 | 0.42 | 0.87 | 0.22 | 10.2 | 0.06 | 0.59 | 6.52 |  |  | 0.33 |  |  | 0.23 | 1.71 | 13.66 | 0.38 | 100.02
230911_TD6_EGM_D | 10.69 | 51.63 | 0.25 | 1.13 | 0.55 | 1.13 | 0.21 | 10.31 | 0.08 | 0.61 | 6.41 |  |  | 0.37 |  |  | 0.27 | 1.77 | 13.15 | 0.39 | 98.95
230911_TD6_EGM_D | 11.32 | 52 | 0.27 | 0.94 | 0.48 | 0.93 | 0.23 | 10.25 | 0.07 | 0.63 | 6.54 |  |  | 0.35 |  |  | 0.25 | 1.72 | 13.59 | 0.39 | 99.96
230911_TD6_EGM_D | 11.57 | 51.95 | 0.27 | 0.89 | 0.46 | 0.93 | 0.26 | 10.33 | 0.07 | 0.56 | 6.57 |  |  | 0.37 |  |  | 0.24 | 1.72 | 13.78 | 0.41 | 100.38
230911_TD6_EGM_D | 11.92 | 51.84 | 0.28 | 0.92 | 0.44 | 0.91 | 0.2 | 10.27 | 0.04 | 0.61 | 6.53 |  |  | 0.33 |  |  | 0.24 | 1.7 | 13.4 | 0.4 | 100.03
230913_TD11_EGM_A | 11.84 | 51.2 | 0.26 | 0.84 | 0.47 | 0.94 | 0.19 | 10.15 | 0.06 | 0.59 | 6.49 |  |  | 0.32 |  |  | 0.27 | 1.8 | 12.94 | 0.33 | 98.69
230913_TD11_EGM_A | 11.1 | 50.89 | 0.25 | 1.1 | 0.48 | 1 | 0.2 | 10.2 | 0.08 | 0.77 | 6.26 |  |  | 0.39 |  |  | 0.24 | 1.75 | 12.17 | 0.41 | 97.29
230913_TD11_EGM_A | 12.32 | 50 | 0.24 | 1.16 | 0.54 | 1.03 | 0.23 | 10.43 | 0.08 | 0.67 | 6.38 |  |  | 0.34 |  |  | 0.29 | 1.77 | 12.78 | 0.4 | 98.66
230913_TD11_EGM_A | 11.93 | 51.41 | 0.25 | 1.08 | 0.48 | 1 | 0.18 | 10.19 | 0.08 | 0.64 | 6.54 |  |  | 0.34 |  |  | 0.29 | 1.74 | 12.65 | 0.4 | 99.2
230913_TD11_EGM_A | 11.49 | 50.71 | 0.32 | 1.01 | 0.49 | 1 | 0.22 | 10.8 | 0.07 | 0.64 | 6.4 |  |  | 0.26 |  |  | 0.27 | 1.68 | 12.75 | 0.35 | 98.46
230913_TD11_EGM_A | 11.73 | 51.04 | 0.26 | 1 | 0.44 | 0.93 | 0.22 | 10.14 | 0.07 | 0.65 | 6.48 |  |  | 0.33 |  |  | 0.26 | 1.76 | 12.86 | 0.35 | 98.52
230913_TD11_EGM_A | 11.65 | 50.35 | 0.26 | 0.99 | 0.55 | 1.06 | 0.2 | 10.25 | 0.05 | 0.72 | 6.28 |  |  | 0.41 |  |  | 0.3 | 1.68 | 12.17 | 0.42 | 97.34
230913_TD11_EGM_B | 10.7 | 54.3 | 0.29 | 0.8 | 0.44 | 0.93 | 0.21 | 10.26 | 0.06 | 0.59 | 6.6 |  |  | 0.31 |  |  | 0.28 | 1.82 | 12.69 | 0.41 | 100.69
230913_TD11_EGM_B | 9.98 | 51.38 | 0.21 | 0.93 | 0.49 | 0.99 | 0.19 | 10.25 | 0.06 | 0.66 | 6.53 |  |  | 0.36 |  |  | 0.25 | 1.74 | 12.46 | 0.43 | 96.91
230913_TD11_EGM_B | 10.22 | 54.43 | 0.28 | 0.85 | 0.44 | 0.88 | 0.19 | 10.41 | 0.04 | 0.6 | 6.59 |  |  | 0.31 |  |  | 0.26 | 1.84 | 13.15 | 0.38 | 100.87
230913_TD11_EGM_B | 10.04 | 52.38 | 0.24 | 1.08 | 0.52 | 1.06 | 0.24 | 10.37 | 0.08 | 0.64 | 6.58 |  |  | 0.33 |  |  | 0.26 | 1.86 | 12.5 | 0.4 | 98.58
230913_TD11_EGM_B | 10.3 | 54.08 | 0.3 | 0.99 | 0.53 | 1.06 | 0.21 | 10.04 | 0.05 | 0.65 | 6.45 |  |  | 0.36 |  |  | 0.29 | 1.75 | 12.71 | 0.4 | 100.17
230913_TD11_EGM_B | 9.88 | 53.62 | 0.28 | 1.06 | 0.52 | 0.96 | 0.21 | 10.39 | 0.06 | 0.64 | 6.48 |  |  | 0.29 |  |  | 0.32 | 1.72 | 12.91 | 0.41 | 99.75
230913_TD11_EGM_C | 11.29 | 52.94 | 0.29 | 0.97 | 0.48 | 1.02 | 0.21 | 10.27 | 0.07 | 0.61 | 6.59 |  |  | 0.35 |  |  | 0.25 | 1.77 | 12.82 | 0.38 | 100.31
230913_TD11_EGM_C | 11.41 | 51.71 | 0.29 | 0.98 | 0.51 | 1.03 | 0.24 | 10.09 | 0.06 | 0.64 | 6.53 |  |  | 0.33 |  |  | 0.29 | 1.71 | 13.09 | 0.38 | 99.29
230913_TD11_EGM_C | 11.72 | 52.81 | 0.27 | 0.86 | 0.52 | 1.04 | 0.19 | 10.3 | 0.04 | 0.65 | 6.53 |  |  | 0.37 |  |  | 0.28 | 1.78 | 12.88 | 0.41 | 100.65
230913_TD11_EGM_C | 11.71 | 51.48 | 0.26 | 1.11 | 0.52 | 1 | 0.19 | 10.11 | 0.07 | 0.67 | 6.44 |  |  | 0.36 |  |  | 0.26 | 1.74 | 12.92 | 0.39 | 99.23
230913_TD11_EGM_C | 12.04 | 52.34 | 0.28 | 0.84 | 0.42 | 0.87 | 0.18 | 10.25 | 0.08 | 0.61 | 6.59 |  |  | 0.33 |  |  | 0.26 | 1.77 | 12.96 | 0.38 | 100.2
230913_TD11_EGM_C | 11.82 | 51.89 | 0.31 | 1.01 | 0.49 | 1.01 | 0.18 | 10.16 | 0.07 | 0.65 | 6.54 |  |  | 0.34 |  |  | 0.23 | 1.7 | 13.03 | 0.39 | 99.82
230913_TD11_EGM_C | 12.01 | 52.27 | 0.32 | 0.8 | 0.47 | 0.95 | 0.21 | 10.1 | 0.04 | 0.62 | 6.54 |  |  | 0.29 |  |  | 0.27 | 1.71 | 13.09 | 0.39 | 100.08
230913_TD11_EGM_C | 12.01 | 51.32 | 0.23 | 1.14 | 0.52 | 1.1 | 0.21 | 10.19 | 0.06 | 0.68 | 6.38 |  |  | 0.34 |  |  | 0.27 | 1.7 | 13.06 | 0.39 | 99.6
230913_TD11_EGM_C | 11.16 | 52.51 | 0.26 | 1.08 | 0.5 | 1.01 | 0.21 | 10.48 | 0.06 | 0.66 | 6.43 |  |  | 0.33 |  |  | 0.25 | 1.82 | 13.19 | 0.39 | 100.34
230913_TD11_EGM_D | 11.88 | 51.61 | 0.28 | 1.02 | 0.51 | 1.11 | 0.2 | 10.19 | 0.06 | 0.66 | 6.46 |  |  | 0.38 |  |  | 0.25 | 1.72 | 12.83 | 0.4 | 99.56
230913_TD11_EGM_D | 11.27 | 51.27 | 0.26 | 1.11 | 0.52 | 1.03 | 0.21 | 10.23 | 0.07 | 0.64 | 6.55 |  |  | 0.33 |  |  | 0.27 | 1.72 | 12.78 | 0.36 | 98.62
230913_TD11_EGM_D | 12.17 | 51.79 | 0.31 | 0.93 | 0.52 | 1.02 | 0.18 | 10.17 | 0.05 | 0.62 | 6.55 |  |  | 0.32 |  |  | 0.29 | 1.7 | 13 | 0.37 | 99.99
230913_TD11_EGM_D | 11.19 | 51.14 | 0.21 | 1.12 | 0.57 | 1 | 0.19 | 10.26 | 0.06 | 0.67 | 6.32 |  |  | 0.35 |  |  | 0.27 | 1.64 | 12.62 | 0.42 | 98.03
230913_TD11_EGM_D | 12.08 | 51.62 | 0.3 | 0.99 | 0.49 | 0.99 | 0.19 | 10.19 | 0.06 | 0.64 | 6.44 |  |  | 0.32 |  |  | 0.25 | 1.74 | 13.04 | 0.43 | 99.77
230913_TD11_EGM_D | 10.98 | 53.74 | 0.29 | 0.72 | 0.45 | 0.86 | 0.19 | 10.33 | 0.06 | 0.58 | 6.48 |  |  | 0.27 |  |  | 0.26 | 1.75 | 13.11 | 0.37 | 100.44
230913_TD11_EGM_D | 10.83 | 53.33 | 0.3 | 1.05 | 0.49 | 1.03 | 0.2 | 10.27 | 0.05 | 0.63 | 6.5 |  |  | 0.31 |  |  | 0.26 | 1.73 | 13.18 | 0.39 | 100.55
230913_TD11_EGM_D | 10.69 | 53.69 | 0.22 | 0.98 | 0.5 | 1.01 | 0.18 | 10.35 | 0.07 | 0.66 | 6.54 |  |  | 0.32 |  |  | 0.25 | 1.79 | 13.13 | 0.43 | 100.81
230913_TD11_EGM_D | 10.65 | 53.96 | 0.29 | 0.87 | 0.46 | 0.94 | 0.16 | 10.25 | 0.06 | 0.6 | 6.48 |  |  | 0.37 |  |  | 0.29 | 1.73 | 12.9 | 0.39 | 100.4
230913_TD11_EGM_D | 10.63 | 53.56 | 0.23 | 1.03 | 0.54 | 1.02 | 0.22 | 10.25 | 0.06 | 0.67 | 6.51 |  |  | 0.35 |  |  | 0.24 | 1.76 | 13.11 | 0.4 | 100.58
230913_TD11_EGM_D | 11.16 | 53.66 | 0.26 | 1.03 | 0.56 | 1.12 | 0.19 | 10.2 | 0.09 | 0.65 | 6.5 |  |  | 0.43 |  |  | 0.34 | 1.79 | 12.57 | 0.45 | 101
230913_TD2_EGM_A | 11.39 | 53.04 | 0.29 | 0.83 | 0.43 | 0.83 | 0.22 | 10.4 | 0.05 | 0.68 | 6.45 |  |  | 0.31 |  |  | 0.3 | 1.75 | 12.3 | 0.39 | 99.66
230913_TD2_EGM_A | 11.25 | 52.43 | 0.32 | 1.01 | 0.48 | 0.95 | 0.21 | 10.35 | 0.06 | 0.75 | 6.37 |  |  | 0.36 |  |  | 0.28 | 1.71 | 12.59 | 0.4 | 99.52
230913_TD2_EGM_A | 11.36 | 52.56 | 0.21 | 1.07 | 0.46 | 1.01 | 0.18 | 10.42 | 0.06 | 0.75 | 6.32 |  |  | 0.34 |  |  | 0.27 | 1.8 | 12.32 | 0.43 | 99.56
230913_TD2_EGM_A | 11.34 | 52.54 | 0.3 | 1.04 | 0.48 | 0.93 | 0.24 | 10.45 | 0.04 | 0.76 | 6.35 |  |  | 0.33 |  |  | 0.22 | 1.72 | 12.47 | 0.37 | 99.58
230913_TD2_EGM_A | 10.52 | 53.69 | 0.22 | 0.71 | 0.46 | 0.75 | 0.2 | 10.61 | 0.08 | 0.52 | 6.51 |  |  | 0.25 |  |  | 0.22 | 1.17 | 12.76 | 0.32 | 98.99
230913_TD2_EGM_A | 11.28 | 52.62 | 0.22 | 0.99 | 0.49 | 1 | 0.17 | 10.4 | 0.08 | 0.75 | 6.34 |  |  | 0.35 |  |  | 0.26 | 1.76 | 12.41 | 0.43 | 99.55
230913_TD2_EGM_A | 11.13 | 52.73 | 0.31 | 0.9 | 0.51 | 1 | 0.2 | 10.45 | 0.07 | 0.74 | 6.26 |  |  | 0.34 |  |  | 0.31 | 1.75 | 12.54 | 0.42 | 99.66
230913_TD2_EGM_B | 9.43 | 52.67 | 0.27 | 0.94 | 0.51 | 1.05 | 0.19 | 10.61 | 0.05 | 0.69 | 6.54 |  |  | 0.35 |  |  | 0.26 | 1.64 | 11.86 | 0.43 | 97.49
230913_TD2_EGM_B | 10.68 | 53.78 | 0.31 | 0.92 | 0.46 | 0.93 | 0.18 | 10.31 | 0.07 | 0.67 | 6.29 |  |  | 0.33 |  |  | 0.31 | 1.76 | 12.64 | 0.38 | 100.02
230913_TD2_EGM_B | 10.47 | 52.87 | 0.3 | 0.94 | 0.51 | 1.04 | 0.21 | 10.56 | 0.05 | 0.74 | 6.31 |  |  | 0.35 |  |  | 0.27 | 1.77 | 12.55 | 0.37 | 99.31
230913_TD2_EGM_B | 10.9 | 52.61 | 0.27 | 1.03 | 0.5 | 0.89 | 0.24 | 10.41 | 0.06 | 0.77 | 6.33 |  |  | 0.35 |  |  | 0.29 | 1.77 | 12.75 | 0.42 | 99.59
230913_TD2_EGM_B | 10.18 | 53.97 | 0.26 | 0.85 | 0.45 | 0.89 | 0.16 | 10.53 | 0.06 | 0.67 | 6.3 |  |  | 0.38 |  |  | 0.27 | 1.72 | 12.89 | 0.37 | 99.95
230913_TD2_EGM_B | 11.08 | 52.79 | 0.22 | 1.07 | 0.5 | 0.94 | 0.23 | 10.43 | 0.07 | 0.77 | 6.3 |  |  | 0.33 |  |  | 0.24 | 1.75 | 12.57 | 0.39 | 99.68
230913_TD2_EGM_C | 11.07 | 53.55 | 0.28 | 0.87 | 0.49 | 0.87 | 0.2 | 10.5 | 0.07 | 0.68 | 6.32 |  |  | 0.34 |  |  | 0.27 | 1.78 | 12.58 | 0.38 | 100.25
230913_TD2_EGM_C | 10.89 | 52.25 | 0.4 | 1.12 | 0.52 | 1.05 | 0.21 | 10.89 | 0.06 | 0.77 | 6.3 |  |  | 0.37 |  |  | 0.31 | 1.78 | 12.33 | 0.39 | 99.64
230913_TD2_EGM_C | 10.84 | 53.15 | 0.32 | 0.85 | 0.42 | 0.88 | 0.22 | 10.49 | 0.06 | 0.73 | 6.37 |  |  | 0.34 |  |  | 0.23 | 1.76 | 12.64 | 0.4 | 99.7
230913_TD2_EGM_C | 10.37 | 53.18 | 0.25 | 0.87 | 0.53 | 1.02 | 0.22 | 10.35 | 0.04 | 0.68 | 6.37 |  |  | 0.37 |  |  | 0.27 | 1.61 | 12.53 | 0.48 | 99.14
230913_TD2_EGM_C | 10.65 | 53.23 | 0.24 | 1.16 | 0.58 | 1.16 | 0.2 | 10.44 | 0.05 | 0.75 | 6.25 |  |  | 0.38 |  |  | 0.29 | 1.6 | 12.33 | 0.51 | 99.82
230913_TD2_EGM_C | 10.4 | 53.18 | 0.31 | 0.98 | 0.5 | 0.89 | 0.19 | 10.57 | 0.07 | 0.72 | 6.33 |  |  | 0.33 |  |  | 0.27 | 1.73 | 12.52 | 0.39 | 99.38
230913_TD2_EGM_D | 11.68 | 52.92 | 0.21 | 1.03 | 0.5 | 0.95 | 0.18 | 10.61 | 0.05 | 0.74 | 6.36 |  |  | 0.32 |  |  | 0.24 | 1.79 | 12.04 | 0.44 | 100.06
230913_TD2_EGM_D | 10.99 | 52.46 | 0.25 | 1.14 | 0.52 | 1.04 | 0.21 | 10.41 | 0.07 | 0.76 | 6.24 |  |  | 0.33 |  |  | 0.26 | 1.74 | 12.04 | 0.39 | 98.85
230913_TD2_EGM_D | 11.43 | 52.83 | 0.3 | 0.92 | 0.48 | 0.95 | 0.19 | 10.5 | 0.07 | 0.68 | 6.39 |  |  | 0.32 |  |  | 0.27 | 1.75 | 12.74 | 0.35 | 100.17
230913_TD2_EGM_D | 11.4 | 52.7 | 0.22 | 0.98 | 0.46 | 0.99 | 0.21 | 10.65 | 0.07 | 0.75 | 6.28 |  |  | 0.31 |  |  | 0.3 | 1.8 | 12.26 | 0.45 | 99.83
230913_TD2_EGM_D | 11.36 | 52.4 | 0.24 | 1.07 | 0.56 | 1.06 | 0.22 | 10.49 | 0.07 | 0.74 | 6.36 |  |  | 0.37 |  |  | 0.3 | 1.8 | 12.37 | 0.4 | 99.81
230913_TD2_EGM_D | 11.3 | 52.61 | 0.22 | 1.05 | 0.44 | 0.98 | 0.19 | 10.63 | 0.08 | 0.73 | 6.36 |  |  | 0.35 |  |  | 0.24 | 1.8 | 11.98 | 0.42 | 99.38
230913_TD20_EGM_A | 11.48 | 52.17 | 0.24 | 1.09 | 0.5 | 1.05 | 0.24 | 10.01 | 0.07 | 0.7 | 6.86 |  |  | 0.33 |  |  | 0.24 | 1.76 | 12.38 | 0.38 | 99.5
230913_TD20_EGM_A | 11.34 | 52.16 | 0.25 | 1.08 | 0.53 | 1.07 | 0.25 | 10.06 | 0.07 | 0.68 | 6.85 |  |  | 0.37 |  |  | 0.29 | 1.76 | 12.53 | 0.38 | 99.67
230913_TD20_EGM_A | 11.52 | 52.09 | 0.29 | 0.96 | 0.48 | 0.99 | 0.25 | 10.08 | 0.05 | 0.64 | 6.88 |  |  | 0.3 |  |  | 0.28 | 1.73 | 12.32 | 0.35 | 99.21
230913_TD20_EGM_A | 11.61 | 52.67 | 0.28 | 0.85 | 0.43 | 0.86 | 0.23 | 10.02 | 0.05 | 0.64 | 6.92 |  |  | 0.28 |  |  | 0.27 | 1.69 | 12.75 | 0.42 | 99.97
230913_TD20_EGM_A | 11.59 | 51.84 | 0.23 | 1.13 | 0.58 | 1.23 | 0.25 | 9.96 | 0.06 | 0.69 | 6.87 |  |  | 0.4 |  |  | 0.28 | 1.67 | 12.06 | 0.39 | 99.23
230913_TD20_EGM_A | 11.16 | 52.64 | 0.3 | 0.94 | 0.6 | 1.17 | 0.22 | 9.77 | 0.07 | 0.69 | 6.8 |  |  | 0.39 |  |  | 0.31 | 1.7 | 12.57 | 0.39 | 99.72
230913_TD20_EGM_A | 11.19 | 52.49 | 0.27 | 1.03 | 0.48 | 1.01 | 0.22 | 9.97 | 0.07 | 0.67 | 6.6 |  |  | 0.31 |  |  | 0.24 | 1.76 | 12.26 | 0.4 | 98.97
230913_TD20_EGM_A | 11.63 | 52.02 | 0.3 | 1.03 | 0.49 | 1.02 | 0.29 | 10.14 | 0.05 | 0.65 | 6.84 |  |  | 0.3 |  |  | 0.24 | 1.68 | 12.34 | 0.41 | 99.43
230913_TD20_EGM_A | 11.63 | 52.08 | 0.31 | 0.89 | 0.45 | 0.93 | 0.28 | 9.99 | 0.07 | 0.66 | 6.82 |  |  | 0.3 |  |  | 0.25 | 1.73 | 12.57 | 0.36 | 99.32
230913_TD20_EGM_A | 11.58 | 51.87 | 0.26 | 0.98 | 0.47 | 0.96 | 0.25 | 9.98 | 0.04 | 0.66 | 6.96 |  |  | 0.31 |  |  | 0.31 | 1.76 | 11.99 | 0.41 | 98.79
230913_TD20_EGM_A | 11.47 | 52.01 | 0.27 | 0.98 | 0.56 | 1.15 | 0.24 | 9.94 | 0.05 | 0.66 | 6.89 |  |  | 0.39 |  |  | 0.31 | 1.74 | 11.96 | 0.37 | 98.99
230913_TD20_EGM_B | 12.47 | 51.17 | 0.28 | 1.04 | 0.51 | 0.99 | 0.3 | 9.9 | 0.05 | 0.64 | 6.89 |  |  | 0.35 |  |  | 0.25 | 1.64 | 12.35 | 0.36 | 99.19
230913_TD20_EGM_B | 12.68 | 50.54 | 0.26 | 0.9 | 0.48 | 0.94 | 0.26 | 10.06 | 0.07 | 0.63 | 6.98 |  |  | 0.29 |  |  | 0.24 | 1.71 | 12.31 | 0.38 | 98.73
230913_TD20_EGM_B | 12.77 | 50.37 | 0.25 | 1.01 | 0.48 | 1.01 | 0.33 | 10.02 | 0.06 | 0.61 | 6.82 |  |  | 0.34 |  |  | 0.32 | 1.68 | 12.53 | 0.37 | 98.97
230913_TD20_EGM_B | 12.99 | 50.66 | 0.28 | 0.99 | 0.43 | 0.95 | 0.31 | 9.95 | 0.07 | 0.61 | 6.83 |  |  | 0.31 |  |  | 0.25 | 1.67 | 12.59 | 0.37 | 99.26
230913_TD20_EGM_B | 12.66 | 50.94 | 0.21 | 1.01 | 0.5 | 1 | 0.26 | 9.96 | 0.08 | 0.67 | 6.86 |  |  | 0.36 |  |  | 0.28 | 1.77 | 12.61 | 0.43 | 99.6
230913_TD20_EGM_B | 11.95 | 49.51 | 0.22 | 1.05 | 0.51 | 0.99 | 0.24 | 10.06 | 0.06 | 0.67 | 7 |  |  | 0.32 |  |  | 0.22 | 1.65 | 12.18 | 0.37 | 97
230913_TD20_EGM_B | 12.63 | 50.27 | 0.23 | 1.06 | 0.51 | 1 | 0.3 | 10.05 | 0.07 | 0.66 | 6.97 |  |  | 0.31 |  |  | 0.24 | 1.67 | 12.6 | 0.36 | 98.93
230913_TD20_EGM_C | 12.18 | 51.94 | 0.3 | 0.9 | 0.48 | 0.96 | 0.28 | 9.96 | 0.07 | 0.62 | 6.75 |  |  | 0.31 |  |  | 0.28 | 1.69 | 12.74 | 0.34 | 99.8
230913_TD20_EGM_C | 12.08 | 51.92 | 0.27 | 0.83 | 0.44 | 0.91 | 0.27 | 10.05 | 0.05 | 0.61 | 6.91 |  |  | 0.32 |  |  | 0.22 | 1.65 | 12.81 | 0.38 | 99.72
230913_TD20_EGM_C | 12.85 | 50.14 | 1.71 | 1.08 | 0.49 | 0.92 | 0.28 | 9.78 | 0.07 | 0.64 | 6.84 |  |  | 0.28 |  |  | 0.28 | 1.65 | 12.21 | 0.37 | 99.59
230913_TD20_EGM_C | 12.03 | 51.76 | 0.24 | 1.03 | 0.45 | 0.95 | 0.32 | 9.91 | 0.06 | 0.64 | 6.86 |  |  | 0.33 |  |  | 0.22 | 1.6 | 12.73 | 0.4 | 99.53
230913_TD20_EGM_C | 12.34 | 51.09 | 0.24 | 1.05 | 0.57 | 1.1 | 0.28 | 9.9 | 0.07 | 0.67 | 6.73 |  |  | 0.38 |  |  | 0.35 | 1.77 | 12.58 | 0.45 | 99.57
230913_TD20_EGM_C | 12.17 | 52.11 | 0.29 | 0.9 | 0.46 | 0.93 | 0.28 | 10.05 | 0.06 | 0.66 | 6.84 |  |  | 0.32 |  |  | 0.28 | 1.74 | 12.88 | 0.38 | 100.35
230913_TD20_EGM_C | 11.84 | 52.11 | 0.26 | 1.03 | 0.48 | 0.96 | 0.22 | 10.04 | 0.08 | 0.65 | 6.87 |  |  | 0.31 |  |  | 0.23 | 1.69 | 12.81 | 0.4 | 99.98
230913_TD20_EGM_C | 12.22 | 51.78 | 0.31 | 1 | 0.52 | 1.1 | 0.27 | 9.91 | 0.06 | 0.65 | 6.63 |  |  | 0.37 |  |  | 0.27 | 1.7 | 12.9 | 0.42 | 100.11
230913_TD20_EGM_D | 11.86 | 52.25 | 0.3 | 0.92 | 0.44 | 0.94 | 0.29 | 10.09 | 0.07 | 0.62 | 7.02 |  |  | 0.34 |  |  | 0.28 | 1.71 | 12.31 | 0.37 | 99.81
230913_TD20_EGM_D | 11.79 | 51.48 | 0.29 | 1.04 | 0.46 | 1 | 0.32 | 10.12 | 0.06 | 0.65 | 6.79 |  |  | 0.36 |  |  | 0.3 | 1.71 | 12.72 | 0.37 | 99.46
230913_TD20_EGM_D | 11.96 | 51.44 | 0.27 | 0.92 | 0.49 | 1.01 | 0.3 | 10.06 | 0.06 | 0.65 | 6.83 |  |  | 0.35 |  |  | 0.28 | 1.7 | 12.74 | 0.37 | 99.43
230913_TD20_EGM_D | 11.64 | 51.19 | 0.24 | 1.05 | 0.54 | 1.09 | 0.27 | 10.07 | 0.07 | 0.67 | 6.95 |  |  | 0.39 |  |  | 0.33 | 1.77 | 12.65 | 0.38 | 99.3
230913_TD20_EGM_D | 11.72 | 51.98 | 0.26 | 0.9 | 0.53 | 1.03 | 0.28 | 10.05 | 0.06 | 0.65 | 6.96 |  |  | 0.4 |  |  | 0.27 | 1.74 | 12.05 | 0.37 | 99.25
230913_TD20_EGM_D | 11.84 | 51.39 | 0.28 | 1 | 0.51 | 1.06 | 0.26 | 9.98 | 0.07 | 0.65 | 6.84 |  |  | 0.34 |  |  | 0.22 | 1.68 | 12.56 | 0.36 | 99.04
230913_TD20_EGM_D | 11.73 | 51.71 | 0.25 | 1.08 | 0.57 | 1.17 | 0.22 | 9.96 | 0.04 | 0.7 | 6.94 |  |  | 0.42 |  |  | 0.31 | 1.76 | 12.46 | 0.38 | 99.7
230913_TD20_EGM_D | 11.89 | 51.39 | 0.24 | 1.13 | 0.57 | 1.11 | 0.28 | 10.16 | 0.06 | 0.67 | 6.89 |  |  | 0.31 |  |  | 0.24 | 1.78 | 12.59 | 0.37 | 99.68
230913_TD9_EGM_A | 10.71 | 54.32 | 0.24 | 0.75 | 0.46 | 0.9 | 0.16 | 10.15 | 0.07 | 0.73 | 5.81 |  |  | 0.37 |  |  | 0.22 | 1.46 | 13.24 | 0.48 | 100.07
230913_TD9_EGM_A | 11.63 | 53.42 | 0.27 | 0.97 | 0.5 | 0.92 | 0.19 | 10.06 | 0.06 | 0.74 | 5.74 |  |  | 0.35 |  |  | 0.29 | 1.78 | 13.45 | 0.37 | 100.74
230913_TD9_EGM_A | 11.85 | 52.9 | 0.27 | 1.15 | 0.52 | 1.02 | 0.27 | 10.13 | 0.07 | 0.71 | 5.84 |  |  | 0.37 |  |  | 0.28 | 1.76 | 13.15 | 0.39 | 100.68
230913_TD9_EGM_A | 11.48 | 53.2 | 0.22 | 1.06 | 0.49 | 1.01 | 0.21 | 9.96 | 0.04 | 0.69 | 5.99 |  |  | 0.34 |  |  | 0.25 | 1.82 | 13.11 | 0.39 | 100.26
230913_TD9_EGM_A | 11.49 | 53.12 | 0.3 | 1.05 | 0.48 | 0.99 | 0.21 | 10.13 | 0.07 | 0.73 | 5.93 |  |  | 0.32 |  |  | 0.23 | 1.72 | 13.17 | 0.39 | 100.33
230913_TD9_EGM_A | 11.34 | 53.02 | 0.24 | 0.95 | 0.55 | 1.08 | 0.18 | 9.79 | 0.04 | 0.76 | 6.08 |  |  | 0.41 |  |  | 0.25 | 1.67 | 13.31 | 0.44 | 100.11
230913_TD9_EGM_B | 12.28 | 52.78 | 0.43 | 1.02 | 0.58 | 1.16 | 0.19 | 10.08 | 0.06 | 0.78 | 5.95 |  |  | 0.42 |  |  | 0.24 | 1.78 | 12.69 | 0.4 | 100.84
230913_TD9_EGM_B | 11.33 | 52.84 | 0.3 | 0.92 | 0.46 | 0.92 | 0.23 | 9.92 | 0.05 | 0.7 | 5.99 |  |  | 0.32 |  |  | 0.3 | 1.8 | 12.91 | 0.37 | 99.36
230913_TD9_EGM_B | 11.89 | 52.96 | 0.27 | 0.94 | 0.5 | 0.92 | 0.24 | 9.95 | 0.06 | 0.72 | 5.99 |  |  | 0.35 |  |  | 0.29 | 1.78 | 13 | 0.35 | 100.21
230913_TD9_EGM_B | 11.79 | 52.88 | 0.25 | 1.04 | 0.6 | 1.1 | 0.19 | 10.03 | 0.05 | 0.81 | 5.81 |  |  | 0.42 |  |  | 0.33 | 1.79 | 12.98 | 0.41 | 100.48
230913_TD9_EGM_B | 11.66 | 52.65 | 0.26 | 1.04 | 0.52 | 1.02 | 0.22 | 9.91 | 0.08 | 0.76 | 5.8 |  |  | 0.34 |  |  | 0.24 | 1.83 | 13 | 0.41 | 99.74
230913_TD9_EGM_B | 10.61 | 55.06 | 0.18 | 0.77 | 0.55 | 0.91 | 0.21 | 10.11 | 0.08 | 0.76 | 5.93 |  |  | 0.24 |  |  | 0.21 | 1.09 | 12.86 | 0.45 | 100.02
230913_TD9_EGM_B | 10.73 | 54.45 | 0.3 | 0.87 | 0.57 | 1.06 | 0.15 | 10.05 | 0.04 | 0.74 | 5.97 |  |  | 0.34 |  |  | 0.27 | 1.55 | 12.38 | 0.49 | 99.96
230913_TD9_EGM_B | 10.66 | 54.28 | 0.25 | 0.94 | 0.64 | 1.13 | 0.15 | 10 | 0 | 0.76 | 5.75 |  |  | 0.38 |  |  | 0.32 | 1.69 | 13.07 | 0.5 | 100.52
230913_TD9_EGM_B | 11.38 | 53.53 | 0.26 | 1.11 | 0.59 | 1.04 | 0.19 | 10.02 | 0.08 | 0.79 | 5.75 |  |  | 0.35 |  |  | 0.24 | 1.78 | 13.18 | 0.41 | 100.7
230913_TD9_EGM_B | 11.23 | 53.79 | 0.25 | 0.95 | 0.46 | 0.94 | 0.19 | 10.1 | 0.06 | 0.75 | 5.83 |  |  | 0.3 |  |  | 0.24 | 1.8 | 13.13 | 0.4 | 100.42
230913_TD9_EGM_B | 10.94 | 53.72 | 0.28 | 0.97 | 0.52 | 0.91 | 0.17 | 10.19 | 0.06 | 0.77 | 5.84 |  |  | 0.35 |  |  | 0.28 | 1.82 | 13.04 | 0.44 | 100.3
230913_TD9_EGM_B | 11.43 | 53.23 | 0.27 | 1.09 | 0.58 | 1.01 | 0.17 | 10.01 | 0.07 | 0.81 | 5.71 |  |  | 0.38 |  |  | 0.24 | 1.81 | 13.18 | 0.4 | 100.39
230913_TD9_EGM_C | 10.03 | 55.5 | 0.17 | 0.91 | 0.6 | 0.88 | 0.21 | 9.95 | 0.05 | 0.75 | 5.64 |  |  | 0.26 |  |  | 0.14 | 0.92 | 13.27 | 0.57 | 99.85
230913_TD9_EGM_C | 11.32 | 53.52 | 0.23 | 1.08 | 0.5 | 1 | 0.14 | 10.02 | 0.07 | 0.75 | 5.72 |  |  | 0.33 |  |  | 0.26 | 1.82 | 12.77 | 0.43 | 99.96
230913_TD9_EGM_C | 11.67 | 53.88 | 0.27 | 0.84 | 0.44 | 0.84 | 0.19 | 10.19 | 0.06 | 0.69 | 6.01 |  |  | 0.31 |  |  | 0.29 | 1.81 | 12.8 | 0.37 | 100.66
230913_TD9_EGM_C | 11.64 | 53.23 | 0.24 | 1.1 | 0.57 | 1 | 0.2 | 10.08 | 0.09 | 0.78 | 5.84 |  |  | 0.35 |  |  | 0.23 | 1.82 | 12.78 | 0.43 | 100.38
230913_TD9_EGM_C | 11.17 | 53.88 | 0.23 | 1.04 | 0.6 | 1.07 | 0.15 | 10.03 | 0.07 | 0.81 | 5.5 |  |  | 0.38 |  |  | 0.32 | 1.83 | 12.85 | 0.44 | 100.37
230913_TD9_EGM_C | 11.2 | 53.72 | 0.3 | 0.86 | 0.43 | 0.86 | 0.19 | 10.07 | 0.07 | 0.73 | 5.92 |  |  | 0.3 |  |  | 0.27 | 1.8 | 12.78 | 0.34 | 99.84
230913_TD9_EGM_D | 8.5 | 56.5 | 8.58 | 0.48 | 0.36 | 0.64 | 0.14 | 7.44 | 0.06 | 0.55 | 4.81 |  |  | 0.16 |  |  | 0.19 | 0.99 | 9.49 | 0.18 | 99.07
230913_TD9_EGM_D | 10.74 | 54.1 | 0.31 | 1.06 | 0.57 | 1.12 | 0.12 | 9.89 | 0.05 | 0.76 | 5.8 |  |  | 0.43 |  |  | 0.25 | 1.76 | 12.8 | 0.41 | 100.17
230913_TD9_EGM_D | 11.12 | 54.4 | 0.25 | 1.02 | 0.55 | 1.05 | 0.18 | 10.16 | 0.07 | 0.75 | 5.94 |  |  | 0.3 |  |  | 0.3 | 1.8 | 12.85 | 0.39 | 101.13
230913_TD9_EGM_D | 10.5 | 54.01 | 0.25 | 1.26 | 0.58 | 1.2 | 0.18 | 10.03 | 0.04 | 0.85 | 5.81 |  |  | 0.37 |  |  | 0.33 | 1.74 | 12.8 | 0.43 | 100.38
230913_TD9_EGM_D | 12.77 | 47.2 | 0.86 | 1.05 | 0.44 | 0.8 | 0.11 | 7.32 | 0.11 | 0.85 | 10.36 |  |  | 0.27 |  |  | 0.22 | 1.24 | 9.43 | 0.28 | 93.31
230913_TD9_EGM_D | 12.65 | 52.59 | 0.27 | 0.92 | 0.5 | 0.99 | 0.13 | 9.85 | 0.05 | 0.74 | 6.01 |  |  | 0.34 |  |  | 0.25 | 1.72 | 13.21 | 0.4 | 100.62
230913_TD9_EGM_D | 13.33 | 52.17 | 0.25 | 0.86 | 0.43 | 0.89 | 0.21 | 10.04 | 0.06 | 0.72 | 6.09 |  |  | 0.35 |  |  | 0.26 | 1.77 | 13.06 | 0.37 | 100.86
230913_TD9_EGM_D | 13.53 | 51.77 | 0.27 | 1 | 0.51 | 0.97 | 0.21 | 9.89 | 0.08 | 0.75 | 5.99 |  |  | 0.36 |  |  | 0.31 | 1.76 | 12.74 | 0.36 | 100.5
230913_TD9_EGM_D | 13.42 | 51.82 | 0.35 | 1.01 | 0.47 | 0.95 | 0.19 | 9.89 | 0.07 | 0.69 | 6.1 |  |  | 0.29 |  |  | 0.28 | 1.69 | 12.67 | 0.37 | 100.26
230913_TD9_EGM_D | 13.21 | 52.01 | 0.26 | 0.84 | 0.52 | 1.05 | 0.14 | 9.71 | 0.06 | 0.74 | 5.81 |  |  | 0.36 |  |  | 0.24 | 1.74 | 13.11 | 0.42 | 100.22
230913_TD9_EGM_D | 12.83 | 51.61 | 0.23 | 1.08 | 0.67 | 1.17 | 0.12 | 9.66 | 0.04 | 0.77 | 5.78 |  |  | 0.37 |  |  | 0.26 | 1.62 | 12.93 | 0.45 | 99.59
230913_TD9_EGM_OIK_R | 11.62 | 52.31 | 0.26 | 1.08 | 0.58 | 1.08 | 0.21 | 10.13 | 0.07 | 0.64 | 5.93 |  |  | 0.38 |  |  | 0.29 | 1.72 | 12.94 | 0.37 | 99.61
230913_TD9_EGM_OIK_R | 12.27 | 53.08 | 0.29 | 0.88 | 0.51 | 0.94 | 0.17 | 10.33 | 0.05 | 0.61 | 6.05 |  |  | 0.37 |  |  | 0.28 | 1.76 | 13.09 | 0.38 | 101.06
230913_TD9_EGM_OIK_R | 12.42 | 52.62 | 0.25 | 1.11 | 0.55 | 1.06 | 0.21 | 10.17 | 0.08 | 0.69 | 5.88 |  |  | 0.37 |  |  | 0.27 | 1.79 | 12.64 | 0.36 | 100.47
230913_TD9_EGM_OIK_R | 12.04 | 52.56 | 0.25 | 1.1 | 0.58 | 1.13 | 0.17 | 10.18 | 0.07 | 0.68 | 5.84 |  |  | 0.37 |  |  | 0.28 | 1.76 | 12.94 | 0.38 | 100.33
P30022 | 12.57 | 51.25 | 0.25 | 0.96 | 0.55 | 1.12 | 0.22 | 9.95 | 0.08 | 0.87 | 5.44 | 0.13 | <dt | 0.37 | 0.05 | 0.12 | 0.25 | 1.64 | 13.29 | 0.46 | 99.57
P30022 | 12.72 | 51.66 | 0.18 | 0.93 | 0.48 | 1 | 0.23 | 10.09 | <dt | 0.79 | 5.28 | <dt | <dt | 0.37 | 0.12 | 0.09 | 0.23 | 1.64 | 13.39 | 0.5 | 99.7
P30022 | 12.79 | 51.33 | 0.3 | 0.87 | 0.52 | 1.02 | 0.25 | 9.94 | 0.06 | 0.82 | 5.36 | 0.15 | 0.1 | 0.29 | 0.05 | 0.09 | 0.29 | 1.57 | 13.38 | 0.43 | 99.61
P30022 | 12.07 | 48.97 | 0.22 | 1.19 | 0.5 | 1.04 | 0.25 | 10.63 | 0.07 | 0.55 | 6.98 | <dt | <dt | 0.33 | 0.08 | 0.12 | 0.28 | 1.69 | 12.34 | 0.35 | 97.66
P30022 | 12.52 | 49.02 | 0.19 | 1.04 | 0.49 | 0.97 | 0.25 | 10.45 | 0.07 | 0.53 | 6.92 | <dt | <dt | 0.36 | 0.06 | 0.13 | 0.26 | 1.63 | 12.55 | 0.42 | 97.86
P30022 | 12.24 | 48.98 | 0.22 | 1.01 | 0.48 | 0.94 | 0.29 | 10.41 | 0.06 | 0.54 | 6.87 | <dt | <dt | 0.36 | 0.08 | 0.15 | 0.23 | 1.65 | 12.17 | 0.45 | 97.13
P30022 | 12.58 | 48.96 | 0.21 | 1.19 | 0.54 | 1.11 | 0.25 | 10.38 | 0.05 | 0.52 | 6.83 | <dt | 0.11 | 0.32 | 0.09 | 0.08 | 0.31 | 1.57 | 12.49 | 0.35 | 97.94
P30022 | 12.13 | 48.48 | 0.21 | 1.23 | 0.55 | 1.12 | 0.26 | 10.22 | 0.06 | 0.56 | 6.87 | <dt | <dt | 0.33 | 0.09 | 0.1 | 0.29 | 1.6 | 12.24 | 0.4 | 96.74
P30022 | 12.44 | 48.81 | 0.23 | 1.04 | 0.46 | 0.94 | 0.23 | 10.27 | <dt | 0.5 | 6.87 | <dt | 0.1 | 0.32 | <dt | 0.08 | 0.25 | 1.68 | 12.61 | 0.37 | 97.2
P30022 | 12.54 | 48.88 | 0.21 | 1.13 | 0.52 | 1.15 | 0.24 | 10.27 | 0.08 | 0.55 | 6.87 | <dt | 0.16 | 0.38 | 0.1 | 0.12 | 0.31 | 1.56 | 12.61 | 0.35 | 98.03
P30022 | 8.58 | 52.4 | 0.26 | 0.82 | 0.43 | 0.89 | 0.21 | 10.71 | <dt | 0.53 | 6.92 | <dt | 0.12 | 0.31 | 0.06 | 0.15 | 0.27 | 1.75 | 13.31 | 0.4 | 98.12
P30022 | 12.12 | 50.96 | 0.27 | 0.92 | 0.4 | 0.84 | 0.23 | 10.58 | 0.07 | 0.53 | 7.01 | <dt | 0.1 | 0.28 | <dt | <dt | 0.23 | 1.67 | 13.28 | 0.42 | 99.91
P30022 | 11.98 | 51.55 | 0.28 | 0.88 | 0.44 | 0.95 | 0.25 | 10.59 | <dt | 0.5 | 6.87 | <dt | 0.09 | 0.27 | 0.07 | 0.1 | 0.26 | 1.64 | 13.27 | 0.38 | 100.37
P30022 | 11.88 | 50.3 | 0.26 | 1.01 | 0.47 | 1 | 0.24 | 10.56 | 0.07 | 0.54 | 6.97 | <dt | <dt | 0.3 | 0.05 | 0.11 | 0.29 | 1.64 | 13.07 | 0.37 | 99.13
P30022 | 12.01 | 50.4 | 0.22 | 1.14 | 0.55 | 1.1 | 0.23 | 10.33 | 0.06 | 0.53 | 6.89 | <dt | 0.11 | 0.32 | 0.1 | 0.1 | 0.25 | 1.62 | 12.75 | 0.4 | 99.11
P30022 | 11.91 | 50.49 | 0.2 | 1.28 | 0.6 | 1.18 | 0.24 | 10.5 | 0.05 | 0.56 | 7.04 | <dt | <dt | 0.37 | 0.09 | 0.09 | 0.3 | 1.65 | 12.85 | 0.43 | 99.83
P30022 | 12.1 | 50.25 | 0.24 | 1.05 | 0.52 | 1.07 | 0.23 | 10.47 | 0.07 | 0.53 | 6.93 | <dt | 0.1 | 0.38 | 0.05 | 0.08 | 0.27 | 1.69 | 12.86 | 0.4 | 99.29
P30022 | 12.14 | 50.45 | 0.2 | 1.11 | 0.58 | 1.12 | 0.22 | 10.34 | 0.06 | 0.57 | 7.02 | <dt | 0.1 | 0.37 | 0.05 | 0.1 | 0.26 | 1.59 | 13.01 | 0.34 | 99.63
P30022 | 11.84 | 50.51 | 0.24 | 1.01 | 0.48 | 0.98 | 0.24 | 10.51 | 0.06 | 0.54 | 6.98 | <dt | <dt | 0.27 | 0.09 | 0.1 | 0.33 | 1.69 | 13.07 | 0.43 | 99.37
P30022 | 12.1 | 50.39 | 0.25 | 1.13 | 0.52 | 1.06 | 0.21 | 10.4 | 0.08 | 0.57 | 7.02 | <dt | 0.15 | 0.36 | 0.08 | 0.1 | 0.25 | 1.67 | 13.03 | 0.39 | 99.76
P30022 | 10.76 | 50.64 | 0.22 | 1.11 | 0.54 | 1.05 | 0.25 | 10.27 | 0.06 | 0.55 | 7.07 | <dt | 0.13 | 0.34 | <dt | 0.09 | 0.31 | 1.6 | 12.57 | 0.41 | 97.97
P30022 | 11.81 | 49.9 | 0.23 | 1.24 | 0.54 | 1.09 | 0.29 | 10.46 | <dt | 0.53 | 6.96 | <dt | <dt | 0.35 | 0.09 | 0.1 | 0.31 | 1.65 | 12.93 | 0.37 | 98.85
P30022 | 12.3 | 50.29 | 0.24 | 1.08 | 0.53 | 1.05 | 0.25 | 10.34 | <dt | 0.55 | 6.85 | <dt | <dt | 0.34 | <dt | 0.13 | 0.33 | 1.6 | 12.93 | 0.41 | 99.22
P30022 | 12.15 | 50 | 0.24 | 0.99 | 0.51 | 1.03 | 0.26 | 10.28 | <dt | 0.54 | 6.93 | <dt | 0.12 | 0.35 | 0.09 | 0.11 | 0.27 | 1.51 | 12.66 | 0.36 | 98.4
P30022 | 12.06 | 49.72 | 0.19 | 1.13 | 0.58 | 1.14 | 0.26 | 10.39 | 0.07 | 0.54 | 6.97 | <dt | 0.12 | 0.36 | 0.08 | 0.14 | 0.26 | 1.52 | 12.82 | 0.36 | 98.71
P30022 | 11.99 | 50.04 | 0.2 | 1.07 | 0.55 | 1.1 | 0.25 | 10.11 | <dt | 0.54 | 7.12 | <dt | <dt | 0.33 | 0.1 | 0.08 | 0.27 | 1.49 | 12.81 | 0.31 | 98.36
P30022 | 11.73 | 49.34 | 0.18 | 1.15 | 0.59 | 1.12 | 0.23 | 10.32 | <dt | 0.57 | 6.91 | <dt | 0.14 | 0.34 | 0.08 | 0.12 | 0.32 | 1.52 | 12.78 | 0.33 | 97.77
P30022 | 12.03 | 50.48 | 0.22 | 1.09 | 0.57 | 1.12 | 0.28 | 10.42 | <dt | 0.53 | 6.99 | <dt | 0.11 | 0.33 | 0.06 | 0.11 | 0.34 | 1.61 | 12.92 | 0.35 | 99.56
P30022 | 11.15 | 49.51 | 0.28 | 1.06 | 0.46 | 0.93 | 0.26 | 10.59 | <dt | 0.55 | 7.03 | <dt | 0.1 | 0.33 | 0.09 | <dt | 0.3 | 1.61 | 12.8 | 0.39 | 97.44
P30022 | 12.35 | 49.3 | 0.21 | 1.13 | 0.46 | 0.97 | 0.26 | 10.44 | <dt | 0.56 | 6.92 | <dt | 0.1 | 0.32 | 0.07 | 0.08 | 0.23 | 1.65 | 12.59 | 0.4 | 98.04
P30022 | 12.24 | 49.29 | 0.24 | 1.06 | 0.46 | 0.94 | 0.22 | 10.47 | 0.06 | 0.53 | 6.98 | <dt | <dt | 0.27 | 0.08 | 0.08 | 0.31 | 1.64 | 12.45 | 0.39 | 97.71
P30022 | 12.21 | 49.24 | 0.21 | 1.23 | 0.54 | 1.12 | 0.24 | 10.28 | <dt | 0.57 | 6.95 | <dt | 0.14 | 0.36 | 0.1 | 0.13 | 0.28 | 1.64 | 12.57 | 0.35 | 98.16
P30022 | 12.08 | 49.73 | 0.23 | 0.99 | 0.44 | 0.93 | 0.25 | 10.26 | 0.06 | 0.55 | 6.92 | <dt | 0.1 | 0.29 | 0.06 | 0.08 | 0.27 | 1.7 | 12.48 | 0.42 | 97.84
P30022 | 12.48 | 49.53 | 0.21 | 1.01 | 0.46 | 1 | 0.25 | 10.39 | <dt | 0.52 | 6.97 | <dt | <dt | 0.33 | 0.06 | <dt | 0.26 | 1.67 | 12.58 | 0.4 | 98.12
P30022 | 12 | 49.44 | 0.23 | 1.2 | 0.52 | 1.08 | 0.24 | 10.41 | 0.07 | 0.54 | 6.87 | <dt | 0.09 | 0.31 | 0.07 | <dt | 0.31 | 1.67 | 12.6 | 0.36 | 98.01
P30022 | 12.2 | 49.17 | 0.19 | 1.04 | 0.44 | 0.97 | 0.26 | 10.41 | 0.06 | 0.53 | 6.92 | <dt | <dt | 0.34 | 0.08 | 0.11 | 0.23 | 1.64 | 12.65 | 0.42 | 97.66
P30022 | 10.44 | 50.62 | 0.27 | 0.91 | 0.41 | 0.9 | 0.24 | 10.64 | 0.05 | 0.51 | 7.02 | <dt | <dt | 0.31 | 0.08 | <dt | 0.24 | 1.71 | 13.02 | 0.36 | 97.73
P30022 | 12.23 | 50.2 | 0.29 | 0.93 | 0.41 | 0.87 | 0.26 | 10.35 | 0.07 | 0.53 | 7.02 | <dt | <dt | 0.26 | 0.09 | 0.1 | 0.3 | 1.65 | 12.71 | 0.39 | 98.66
P30022 | 12.49 | 50.08 | 0.26 | 0.92 | 0.44 | 0.9 | 0.25 | 10.41 | <dt | 0.5 | 6.94 | <dt | 0.09 | 0.27 | 0.06 | 0.11 | 0.26 | 1.69 | 12.79 | 0.38 | 98.84
P30022 | 12.14 | 50.1 | 0.23 | 1.14 | 0.55 | 1.1 | 0.24 | 10.25 | 0.08 | 0.55 | 6.73 | <dt | 0.12 | 0.39 | 0.07 | 0.12 | 0.31 | 1.72 | 12.96 | 0.42 | 99.22
P30022 | 12.02 | 49.77 | 0.22 | 1.05 | 0.47 | 0.95 | 0.26 | 10.35 | 0.09 | 0.54 | 6.86 | <dt | <dt | 0.32 | 0.06 | 0.11 | 0.28 | 1.76 | 12.92 | 0.39 | 98.42
P30022 | 12.4 | 50.88 | 0.23 | 0.77 | 0.4 | 0.85 | 0.25 | 10.36 | 0.08 | 0.48 | 6.96 | <dt | <dt | 0.29 | 0.07 | 0.09 | 0.27 | 1.7 | 12.64 | 0.38 | 99.1
P30022 | 12.44 | 49.9 | 0.24 | 1.1 | 0.48 | 1.02 | 0.26 | 10.36 | 0.08 | 0.55 | 6.96 | <dt | 0.09 | 0.34 | <dt | 0.15 | 0.23 | 1.72 | 12.9 | 0.42 | 99.24
P30022 | 12.1 | 49.97 | 0.26 | 1.03 | 0.47 | 0.96 | 0.24 | 10.24 | 0.06 | 0.51 | 6.98 | <dt | 0.14 | 0.29 | 0.08 | 0.16 | 0.28 | 1.62 | 12.53 | 0.39 | 98.31
P30022 | 12.49 | 49.73 | 0.28 | 1.02 | 0.47 | 0.94 | 0.27 | 10.34 | <dt | 0.53 | 7.05 | <dt | 0.09 | 0.33 | 0.06 | 0.1 | 0.25 | 1.68 | 12.72 | 0.4 | 98.75
P30022 | 10.11 | 50.98 | 0.2 | 1.27 | 0.61 | 1.17 | 0.26 | 10.2 | 0.06 | 0.58 | 7.16 | 0.11 | 0.11 | 0.38 | 0.08 | 0.14 | 0.33 | 1.57 | 12.77 | 0.4 | 98.49
P30022 | 12.01 | 50.49 | 0.27 | 1.11 | 0.49 | 0.99 | 0.24 | 10.41 | 0.06 | 0.53 | 6.98 | <dt | 0.12 | 0.3 | <dt | 0.12 | 0.3 | 1.63 | 13.19 | 0.42 | 99.66
P30022 | 12.09 | 52.03 | 0.29 | 0.88 | 0.43 | 0.9 | 0.23 | 10.36 | 0.06 | 0.49 | 6.79 | <dt | <dt | 0.29 | 0.09 | 0.11 | 0.29 | 1.7 | 13.24 | 0.39 | 100.66
P30022 | 12.1 | 50.3 | 0.24 | 1.05 | 0.49 | 1 | 0.24 | 10.51 | 0.06 | 0.54 | 7.01 | <dt | <dt | 0.34 | 0.06 | 0.11 | 0.27 | 1.67 | 12.77 | 0.42 | 99.18
P30022 | 12.26 | 50.2 | 0.22 | 1.13 | 0.57 | 1.06 | 0.28 | 10.45 | <dt | 0.55 | 6.95 | <dt | 0.18 | 0.33 | 0.08 | <dt | 0.3 | 1.58 | 12.86 | 0.36 | 99.36
P30022 | 12.1 | 49.98 | 0.22 | 1.1 | 0.52 | 1.06 | 0.23 | 10.44 | 0.06 | 0.56 | 7.01 | <dt | 0.1 | 0.35 | 0.11 | 0.1 | 0.29 | 1.72 | 12.85 | 0.43 | 99.23
P30022 | 12.07 | 50.79 | 0.3 | 1.02 | 0.54 | 1.07 | 0.25 | 10.19 | 0.07 | 0.53 | 7.04 | <dt | 0.12 | 0.35 | <dt | 0.15 | 0.31 | 1.71 | 12.98 | 0.41 | 99.9
P30022 | 11.91 | 51.46 | 0.27 | 0.89 | 0.43 | 0.94 | 0.23 | 10.45 | 0.09 | 0.52 | 6.89 | <dt | 0.12 | 0.33 | 0.07 | <dt | 0.28 | 1.71 | 13.19 | 0.39 | 100.17
P30022 | 12.03 | 50.69 | 0.2 | 1.04 | 0.56 | 1.06 | 0.27 | 10.24 | 0.07 | 0.52 | 7.08 | <dt | <dt | 0.35 | 0.06 | <dt | 0.26 | 1.59 | 12.97 | 0.3 | 99.29
P30022 | 11.45 | 50.62 | 0.27 | 0.87 | 0.44 | 0.95 | 0.18 | 10.08 | <dt | 0.5 | 6.9 | <dt | <dt | 0.34 | 0.09 | 0.14 | 0.29 | 1.64 | 13.07 | 0.38 | 98.21
P30022 | 12.62 | 49.58 | 0.28 | 0.89 | 0.5 | 1.05 | 0.25 | 10.02 | 0.08 | 0.52 | 6.93 | <dt | 0.14 | 0.31 | 0.07 | 0.12 | 0.26 | 1.64 | 12.68 | 0.39 | 98.33
P30022 | 12.54 | 49.21 | 0.18 | 1.15 | 0.55 | 1.08 | 0.24 | 10.01 | 0.06 | 0.5 | 6.89 | <dt | 0.12 | 0.35 | 0.05 | 0.1 | 0.26 | 1.74 | 12.52 | 0.38 | 97.93
P30022 | 12.69 | 49.28 | 0.2 | 1.26 | 0.61 | 1.16 | 0.24 | 9.76 | <dt | 0.53 | 7.06 | 0.11 | 0.1 | 0.38 | 0.07 | 0.13 | 0.21 | 1.58 | 12.56 | 0.39 | 98.32
P30022 | 12.47 | 50.05 | 0.26 | 0.85 | 0.44 | 0.93 | 0.18 | 9.99 | 0.06 | 0.5 | 6.93 | <dt | 0.1 | 0.29 | <dt | 0.1 | 0.26 | 1.7 | 12.71 | 0.38 | 98.2
P30022 | 12.65 | 49.47 | 0.27 | 1.09 | 0.53 | 1.04 | 0.25 | 10.03 | 0.08 | 0.51 | 6.88 | <dt | 0.12 | 0.31 | 0.07 | <dt | 0.24 | 1.62 | 12.56 | 0.37 | 98.09
P30022 | 12.3 | 49.42 | 0.21 | 1.14 | 0.52 | 1.02 | 0.24 | 10.15 | 0.09 | 0.53 | 6.75 | 0.11 | 0.09 | 0.34 | 0.07 | 0.12 | 0.27 | 1.7 | 12.5 | 0.38 | 97.95
P30023 | 6.82 | 53.64 | 0.32 | 0.75 | 0.51 | 0.97 | 0.21 | 10.12 | <dt | 0.83 | 5.5 | 0.17 | 0.12 | 0.39 | 0.06 | 0.17 | 0.25 | 1.62 | 13.96 | 0.43 | 96.84
P30023 | 11.57 | 52.79 | 0.3 | 0.98 | 0.62 | 1.2 | 0.19 | 9.95 | 0.06 | 1.02 | 5.43 | 0.14 | 0.11 | 0.42 | 0.1 | 0.11 | 0.23 | 1.53 | 13.56 | 0.62 | 100.93
P30023 | 12.37 | 53.4 | 0.2 | 0.88 | 0.59 | 1.08 | 0.19 | 10.02 | <dt | 0.9 | 5.48 | 0.21 | <dt | 0.38 | <dt | 0.11 | 0.21 | 1.63 | 13.65 | 0.51 | 101.81
P30023 | 12.34 | 52.86 | 0.27 | 0.94 | 0.51 | 1.02 | 0.22 | 10.07 | <dt | 0.8 | 5.47 | 0.13 | <dt | 0.33 | 0.09 | 0.1 | 0.21 | 1.62 | 13.28 | 0.48 | 100.74
P30023 | 12.03 | 52.79 | 0.25 | 0.8 | 0.78 | 1.52 | 0.2 | 9.67 | 0.07 | 0.86 | 5.41 | 0.14 | 0.16 | 0.44 | 0.06 | 0.12 | 0.24 | 1.58 | 13.93 | 0.46 | 101.51
P30023 | 12.05 | 53.71 | 0.27 | 0.68 | 0.43 | 0.84 | 0.14 | 10.1 | 0.07 | 0.79 | 5.6 | 0.18 | <dt | 0.33 | <dt | 0.09 | 0.23 | 1.63 | 13.64 | 0.43 | 101.21
P30023 | 12.26 | 52.56 | 0.29 | 0.89 | 0.81 | 1.45 | 0.2 | 9.69 | 0.06 | 0.92 | 5.43 | 0.17 | 0.14 | 0.44 | 0.07 | 0.1 | 0.31 | 1.54 | 13.54 | 0.44 | 101.31
P30023 | 12.47 | 51.85 | 0.29 | 0.92 | 0.56 | 1.05 | 0.24 | 10.15 | <dt | 0.82 | 5.22 | 0.19 | 0.14 | 0.39 | 0.09 | <dt | 0.29 | 1.51 | 13.7 | 0.48 | 100.36
P30023 | 12.43 | 51.88 | 0.25 | 0.95 | 0.59 | 1.14 | 0.2 | 10.12 | 0.07 | 0.86 | 5.28 | 0.12 | 0.13 | 0.39 | 0.09 | 0.1 | 0.27 | 1.62 | 13.53 | 0.44 | 100.46
P30023 | 12.54 | 52.04 | 0.29 | 0.8 | 0.45 | 0.94 | 0.23 | 10.19 | 0.08 | 0.78 | 5.46 | <dt | 0.11 | 0.33 | 0.08 | 0.14 | 0.24 | 1.55 | 13.73 | 0.45 | 100.43
P30023 | 12.46 | 51.73 | 0.28 | 0.94 | 0.6 | 1.17 | 0.22 | 10.01 | 0.06 | 0.83 | 5.37 | 0.19 | 0.09 | 0.35 | 0.11 | 0.1 | 0.27 | 1.6 | 13.34 | 0.45 | 100.17
P30023 | 11.65 | 52.39 | 0.28 | 0.93 | 0.58 | 1.09 | 0.18 | 10.17 | 0.08 | 0.92 | 5.25 | 0.16 | <dt | 0.4 | 0.08 | 0.11 | 0.3 | 1.54 | 13.69 | 0.51 | 100.31
P30023 | 11.94 | 52.07 | 0.3 | 0.93 | 0.78 | 1.42 | 0.17 | 10.13 | <dt | 1.05 | 5.24 | 0.2 | 0.12 | 0.44 | 0.05 | 0.12 | 0.25 | 1.51 | 13.75 | 0.57 | 101.04
P30023 | 9.54 | 52.28 | 0.29 | 0.89 | 0.5 | 1.06 | 0.21 | 10.03 | <dt | 0.86 | 5.41 | 0.1 | 0.09 | 0.35 | 0.09 | 0.14 | 0.28 | 1.58 | 13.65 | 0.48 | 97.83
P30023 | 12.74 | 52.12 | 0.23 | 0.93 | 0.48 | 0.98 | 0.21 | 10.07 | 0.06 | 0.81 | 5.24 | 0.15 | 0.09 | 0.4 | 0.08 | 0.12 | 0.21 | 1.61 | 13.47 | 0.42 | 100.42
P30023 | 12.8 | 51.8 | 0.31 | 0.81 | 0.41 | 0.99 | 0.25 | 9.97 | <dt | 0.67 | 5.65 | <dt | <dt | 0.33 | <dt | 0.11 | 0.27 | 1.58 | 13.41 | 0.46 | 99.82
P30023 | 12.83 | 51.8 | 0.29 | 0.95 | 0.5 | 1.05 | 0.24 | 9.93 | <dt | 0.78 | 5.46 | <dt | 0.09 | 0.32 | <dt | 0.09 | 0.22 | 1.54 | 13.4 | 0.44 | 99.93
P30023 | 12.8 | 51.96 | 0.21 | 0.88 | 0.47 | 1.01 | 0.23 | 10.02 | 0.09 | 0.78 | 5.37 | <dt | <dt | 0.39 | 0.09 | 0.13 | 0.21 | 1.61 | 13.52 | 0.47 | 100.24
P30023 | 12.72 | 51.46 | 0.3 | 0.89 | 0.49 | 1 | 0.26 | 9.9 | 0.07 | 0.82 | 5.61 | 0.1 | <dt | 0.34 | 0.05 | 0.1 | 0.34 | 1.58 | 13.44 | 0.46 | 99.93
P30023 | 12.73 | 52.38 | 0.2 | 0.85 | 0.47 | 1.02 | 0.16 | 9.98 | <dt | 0.74 | 5.45 | 0.1 | <dt | 0.37 | 0.06 | 0.09 | 0.22 | 1.63 | 13.45 | 0.46 | 100.36
P30023 | 12.33 | 52.34 | 0.25 | 0.93 | 0.6 | 1.16 | 0.19 | 10.29 | <dt | 0.96 | 5.28 | 0.2 | 0.09 | 0.4 | <dt | 0.11 | 0.26 | 1.59 | 12.98 | 0.47 | 100.43
P30023 | 12.46 | 52.11 | 0.25 | 0.91 | 0.47 | 0.97 | 0.23 | 9.96 | 0.06 | 0.8 | 5.68 | 0.12 | <dt | 0.36 | 0.09 | 0.1 | 0.22 | 1.6 | 13.32 | 0.48 | 100.19
P30023 | 12.34 | 52.06 | 0.31 | 0.86 | 0.49 | 1 | 0.19 | 10.01 | 0.05 | 0.87 | 5.42 | <dt | <dt | 0.33 | 0.06 | 0.13 | 0.28 | 1.57 | 13.22 | 0.46 | 99.65
P30023 | 12.63 | 51.65 | 0.25 | 0.92 | 0.54 | 1.03 | 0.22 | 10.06 | 0.07 | 0.91 | 5.45 | 0.18 | <dt | 0.33 | 0.06 | 0.14 | 0.26 | 1.6 | 13.27 | 0.45 | 100.02
P30023 | 12.18 | 52.15 | 0.26 | 0.85 | 0.54 | 1.08 | 0.22 | 9.88 | 0.06 | 0.91 | 5.52 | 0.17 | <dt | 0.41 | 0.08 | 0.15 | 0.24 | 1.58 | 13.56 | 0.47 | 100.31
P30023 | 11.86 | 51.6 | 0.28 | 0.9 | 0.51 | 1.05 | 0.17 | 10.37 | 0.09 | 1.16 | 5.45 | 0.15 | <dt | 0.33 | <dt | <dt | 0.23 | 1.52 | 13.22 | 0.47 | 99.36
P30023 | 9.83 | 52.44 | 0.29 | 0.64 | 0.4 | 0.82 | 0.26 | 10 | 0.07 | 0.69 | 5.73 | <dt | <dt | 0.32 | 0.05 | 0.13 | 0.25 | 1.62 | 13.54 | 0.42 | 97.5
P30023 | 12.98 | 51.63 | 0.26 | 0.72 | 0.46 | 0.94 | 0.24 | 9.93 | 0.07 | 0.77 | 5.49 | <dt | 0.09 | 0.36 | <dt | <dt | 0.24 | 1.59 | 13.52 | 0.45 | 99.74
P30023 | 12.82 | 51.56 | 0.29 | 0.7 | 0.43 | 0.86 | 0.24 | 9.74 | <dt | 0.61 | 5.84 | 0.1 | 0.12 | 0.34 | 0.07 | 0.14 | 0.27 | 1.63 | 13.46 | 0.42 | 99.64
P30023 | 13 | 51.37 | 0.25 | 0.94 | 0.48 | 1.04 | 0.25 | 9.83 | 0.08 | 0.79 | 5.43 | 0.11 | 0.11 | 0.35 | 0.06 | 0.13 | 0.23 | 1.65 | 13.58 | 0.46 | 100.14
P30023 | 12.76 | 51.73 | 0.28 | 0.88 | 0.54 | 1.1 | 0.22 | 9.8 | 0.07 | 0.84 | 5.36 | <dt | <dt | 0.32 | 0.06 | <dt | 0.29 | 1.56 | 13.64 | 0.5 | 99.95
P30023 | 12.91 | 51.62 | 0.24 | 0.81 | 0.5 | 1.09 | 0.27 | 9.83 | <dt | 0.8 | 5.56 | <dt | 0.09 | 0.33 | 0.07 | 0.13 | 0.25 | 1.51 | 13.43 | 0.48 | 99.92
P30023 | 13.27 | 51.46 | 0.25 | 0.89 | 0.47 | 1.01 | 0.24 | 9.83 | <dt | 0.68 | 5.64 | <dt | <dt | 0.38 | 0.05 | 0.13 | 0.21 | 1.62 | 13.42 | 0.47 | 100.02
P30023 | 12.89 | 51.61 | 0.26 | 0.82 | 0.46 | 0.96 | 0.25 | 9.84 | 0.06 | 0.63 | 5.8 | <dt | 0.12 | 0.34 | 0.09 | 0.17 | 0.25 | 1.64 | 13.57 | 0.44 | 100.2
P30023 | 7.18 | 54.01 | 0.27 | 0.79 | 0.46 | 0.9 | 0.19 | 10.16 | <dt | 0.69 | 5.73 | 0.13 | 0.12 | 0.35 | 0.09 | 0.13 | 0.25 | 1.62 | 13.97 | 0.44 | 97.48
P30023 | 12.27 | 52.97 | 0.28 | 0.73 | 0.43 | 0.95 | 0.25 | 9.86 | <dt | 0.65 | 5.72 | <dt | 0.09 | 0.35 | 0.09 | <dt | 0.25 | 1.59 | 13.7 | 0.43 | 100.61
P30023 | 12.11 | 52.35 | 0.31 | 0.93 | 0.5 | 1 | 0.27 | 9.97 | 0.06 | 0.71 | 5.64 | <dt | <dt | 0.34 | 0.07 | 0.11 | 0.34 | 1.64 | 13.76 | 0.48 | 100.59
P30023 | 12.64 | 52.13 | 0.25 | 0.82 | 0.45 | 0.97 | 0.2 | 10.11 | 0.08 | 0.78 | 5.44 | <dt | <dt | 0.32 | 0.09 | 0.12 | 0.26 | 1.65 | 13.49 | 0.42 | 100.22
P30023 | 12.5 | 52.53 | 0.23 | 0.9 | 0.51 | 1.03 | 0.26 | 9.93 | <dt | 0.78 | 5.37 | <dt | 0.12 | 0.35 | 0.09 | 0.1 | 0.24 | 1.7 | 13.64 | 0.49 | 100.77
P30023 | 12.24 | 52.6 | 0.23 | 0.94 | 0.49 | 1.05 | 0.21 | 9.91 | 0.07 | 0.81 | 5.63 | <dt | 0.11 | 0.35 | 0.06 | 0.11 | 0.18 | 1.67 | 13.26 | 0.44 | 100.36
P30023 | 11.99 | 52.75 | 0.2 | 1.02 | 0.67 | 1.24 | 0.35 | 9.76 | 0.07 | 0.91 | 5.49 | <dt | 0.1 | 0.36 | <dt | 0.15 | 0.17 | 1.12 | 13.25 | 0.57 | 100.17
P30023 | 12.39 | 52.21 | 0.31 | 0.84 | 0.51 | 1 | 0.25 | 9.79 | <dt | 0.81 | 5.46 | 0.14 | 0.13 | 0.32 | 0.09 | 0.1 | 0.26 | 1.48 | 13.86 | 0.45 | 100.4
P30023 | 8.89 | 53.45 | 0.3 | 0.61 | 0.43 | 0.88 | 0.17 | 10.19 | <dt | 0.77 | 5.63 | <dt | <dt | 0.32 | 0.09 | 0.08 | 0.27 | 1.67 | 13.6 | 0.42 | 97.77
P30023 | 12.76 | 53.01 | 0.26 | 0.86 | 0.43 | 0.98 | 0.23 | 9.92 | 0.07 | 0.71 | 5.62 | <dt | 0.09 | 0.33 | 0.06 | 0.1 | 0.24 | 1.64 | 13.58 | 0.44 | 101.33
P30023 | 12.79 | 52.79 | 0.28 | 0.66 | 0.38 | 0.85 | 0.23 | 9.93 | 0.06 | 0.71 | 5.73 | <dt | <dt | 0.29 | 0.07 | 0.09 | 0.28 | 1.64 | 13.42 | 0.39 | 100.59
P30023 | 12.57 | 53.21 | 0.31 | 0.75 | 0.42 | 0.91 | 0.15 | 9.96 | 0.06 | 0.75 | 5.43 | <dt | 0.09 | 0.3 | <dt | 0.1 | 0.32 | 1.58 | 13.95 | 0.44 | 101.3
P30023 | 12.55 | 52.12 | 0.23 | 0.85 | 0.5 | 1.03 | 0.21 | 9.99 | 0.07 | 0.87 | 5.31 | <dt | <dt | 0.37 | 0.07 | 0.1 | 0.23 | 1.68 | 13.16 | 0.46 | 99.8
P30023 | 12.7 | 53.04 | 0.28 | 0.77 | 0.51 | 1.06 | 0.21 | 9.89 | <dt | 0.8 | 5.27 | 0.11 | 0.1 | 0.34 | 0.11 | 0.09 | 0.26 | 1.56 | 13.58 | 0.45 | 101.13
P30023 | 12.27 | 52.02 | 0.23 | 0.98 | 0.54 | 1.1 | 0.19 | 10.03 | 0.06 | 0.82 | 5.45 | <dt | 0.1 | 0.36 | 0.07 | 0.12 | 0.32 | 1.61 | 13.35 | 0.46 | 100.08
P30023 | 12.4 | 52.82 | 0.23 | 0.86 | 0.45 | 0.9 | 0.2 | 10.33 | 0.06 | 0.77 | 5.88 | 0.15 | <dt | 0.31 | 0.06 | <dt | 0.26 | 1.48 | 13.6 | 0.48 | 101.24
P30023 | 12.76 | 52.46 | 0.2 | 0.9 | 0.48 | 1.03 | 0.2 | 9.96 | 0.08 | 0.8 | 5.46 | <dt | 0.11 | 0.34 | 0.08 | 0.12 | 0.23 | 1.65 | 13.38 | 0.44 | 100.68
P30023 | 12.96 | 49.68 | 0.18 | 0.89 | 0.57 | 1.11 | 0.16 | 9.6 | <dt | 0.86 | 5.12 | 0.14 | 0.12 | 0.4 | 0.06 | 0.11 | 0.22 | 1.65 | 13.17 | 0.48 | 97.48
P30023 | 13.19 | 49.11 | 0.22 | 0.9 | 0.47 | 1.02 | 0.21 | 9.64 | 0.06 | 0.64 | 5.62 | <dt | 0.11 | 0.38 | 0.1 | 0.12 | 0.19 | 1.58 | 12.79 | 0.45 | 96.8
P30023 | 13.39 | 49.37 | 0.24 | 0.84 | 0.48 | 1.04 | 0.22 | 9.77 | 0.05 | 0.84 | 5.27 | 0.11 | 0.09 | 0.34 | 0.08 | 0.13 | 0.29 | 1.53 | 12.87 | 0.42 | 97.37
P30023 | 12.48 | 49.4 | 0.16 | 0.95 | 0.72 | 1.27 | 0.24 | 9.57 | 0.06 | 0.92 | 5.55 | 0.1 | 0.1 | 0.33 | <dt | 0.09 | 0.18 | 0.96 | 13.24 | 0.61 | 96.93
P30023 | 12.72 | 49.81 | 0.22 | 0.96 | 0.54 | 1.12 | 0.15 | 9.64 | <dt | 0.85 | 5.27 | 0.14 | <dt | 0.43 | 0.07 | 0.14 | 0.26 | 1.6 | 13 | 0.42 | 97.34
P30023 | 13.05 | 49.47 | 0.21 | 0.82 | 0.47 | 1.02 | 0.24 | 9.6 | 0.07 | 0.71 | 5.68 | <dt | <dt | 0.34 | <dt | 0.12 | 0.23 | 1.6 | 13.01 | 0.42 | 97.06
P30023 | 13.03 | 48.98 | 0.29 | 0.88 | 0.5 | 1.05 | 0.2 | 9.82 | 0.07 | 0.8 | 5.38 | 0.11 | <dt | 0.32 | 0.09 | 0.11 | 0.29 | 1.57 | 13.22 | 0.44 | 97.15
P30023 | 10.8 | 51.73 | 0.3 | 0.7 | 0.41 | 0.92 | 0.26 | 9.9 | 0.06 | 0.74 | 5.44 | <dt | 0.09 | 0.3 | 0.09 | 0.11 | 0.26 | 1.56 | 13.19 | 0.42 | 97.28
P30023 | 13.23 | 51.36 | 0.3 | 0.72 | 0.43 | 0.91 | 0.27 | 9.72 | 0.07 | 0.66 | 5.48 | <dt | 0.08 | 0.27 | 0.05 | 0.09 | 0.24 | 1.6 | 13.18 | 0.39 | 99.05
P30023 | 13.33 | 51.22 | 0.29 | 0.71 | 0.42 | 0.9 | 0.22 | 9.77 | 0.05 | 0.72 | 5.49 | <dt | <dt | 0.31 | 0.07 | 0.14 | 0.27 | 1.61 | 13.46 | 0.41 | 99.39
P30023 | 13.24 | 50.66 | 0.25 | 0.83 | 0.45 | 0.93 | 0.23 | 9.96 | <dt | 0.79 | 5.2 | 0.14 | 0.09 | 0.33 | 0.07 | 0.11 | 0.24 | 1.64 | 13.16 | 0.4 | 98.72
P30023 | 13.2 | 50.87 | 0.28 | 0.86 | 0.47 | 0.99 | 0.23 | 9.75 | <dt | 0.75 | 5.38 | <dt | 0.11 | 0.36 | 0.09 | 0.17 | 0.31 | 1.62 | 13.21 | 0.45 | 99.1
P30023 | 13.01 | 50.47 | 0.25 | 1 | 0.51 | 1.04 | 0.25 | 9.94 | 0.07 | 0.84 | 5.29 | 0.18 | 0.09 | 0.37 | 0.06 | <dt | 0.21 | 1.6 | 12.94 | 0.41 | 98.53
P30023 | 13.07 | 50.6 | 0.26 | 0.88 | 0.47 | 0.98 | 0.31 | 9.89 | 0.06 | 0.77 | 5.36 | 0.11 | 0.1 | 0.32 | 0.05 | 0.11 | 0.26 | 1.66 | 13.02 | 0.46 | 98.74
P30023 | 12.65 | 51.25 | 0.26 | 0.92 | 0.55 | 1.11 | 0.25 | 9.97 | 0.09 | 0.9 | 5.34 | 0.16 | 0.09 | 0.35 | 0.05 | 0.13 | 0.21 | 1.67 | 13.1 | 0.45 | 99.5
P30023 | 12.69 | 51.49 | 0.29 | 0.87 | 0.53 | 1.12 | 0.26 | 9.95 | 0.06 | 0.89 | 5.28 | 0.11 | <dt | 0.35 | <dt | <dt | 0.26 | 1.58 | 13.35 | 0.46 | 99.54
P30023 | 12.24 | 52.54 | 0.27 | 0.66 | 0.5 | 1 | 0.21 | 10.07 | <dt | 0.82 | 5.54 | 0.14 | 0.09 | 0.38 | 0.06 | 0.1 | 0.26 | 1.6 | 13.51 | 0.43 | 100.42
P30023 | 12.77 | 51.59 | 0.25 | 0.97 | 0.58 | 1.12 | 0.21 | 10.13 | 0.08 | 0.89 | 5.3 | 0.16 | 0.12 | 0.36 | 0.06 | 0.12 | 0.23 | 1.6 | 13.41 | 0.46 | 100.41
P30023 | 13.15 | 50.67 | 0.29 | 0.86 | 0.47 | 1.02 | 0.24 | 9.84 | 0.06 | 0.81 | 5.32 | <dt | <dt | 0.37 | 0.05 | 0.1 | 0.27 | 1.58 | 13.18 | 0.43 | 98.71
P30023 | 9.65 | 52.22 | 0.25 | 0.69 | 0.43 | 0.85 | 0.25 | 10.26 | 0.1 | 0.71 | 5.63 | 0.1 | <dt | 0.35 | 0.12 | 0.13 | 0.27 | 1.63 | 13.5 | 0.43 | 97.57
P30023 | 12.43 | 51.92 | 0.29 | 0.67 | 0.4 | 0.87 | 0.15 | 10.21 | 0.07 | 0.71 | 5.43 | 0.13 | <dt | 0.3 | 0.08 | 0.08 | 0.26 | 1.59 | 13.56 | 0.43 | 99.58
P30023 | 12.41 | 51.63 | 0.29 | 0.74 | 0.44 | 0.91 | 0.18 | 9.93 | 0.07 | 0.75 | 5.81 | <dt | 0.1 | 0.35 | <dt | 0.1 | 0.22 | 1.58 | 13.86 | 0.43 | 99.8
P30023 | 12.83 | 51.27 | 0.22 | 1 | 0.52 | 1.08 | 0.24 | 10.04 | 0.08 | 0.85 | 5.24 | <dt | 0.11 | 0.39 | 0.05 | 0.15 | 0.26 | 1.61 | 13.19 | 0.46 | 99.59
P30024 | 12.46 | 49.36 | 0.25 | 1.08 | 0.49 | 1 | 0.26 | 10.1 | 0.07 | 0.55 | 6.84 | <dt | 0.13 | 0.3 | 0.06 | 0.08 | 0.27 | 1.68 | 12.78 | 0.36 | 98.12
P30024 | 12.66 | 49.77 | 0.21 | 1.03 | 0.53 | 1.06 | 0.25 | 9.96 | 0.07 | 0.56 | 6.78 | <dt | 0.15 | 0.34 | 0.06 | 0.11 | 0.3 | 1.69 | 12.44 | 0.42 | 98.39
P30024 | 12.48 | 49.84 | 0.24 | 1.18 | 0.59 | 1.12 | 0.2 | 10.18 | 0.07 | 0.53 | 6.55 | 0.13 | 0.11 | 0.39 | <dt | 0.1 | 0.29 | 1.6 | 12.55 | 0.41 | 98.56
P30024 | 8.76 | 52.15 | 0.27 | 0.84 | 0.38 | 0.82 | 0.28 | 10.84 | 0.06 | 0.6 | 6.58 | <dt | <dt | 0.24 | <dt | 0.09 | 0.24 | 1.76 | 13.32 | 0.38 | 97.61
P30024 | 11.16 | 51.48 | 0.28 | 0.87 | 0.41 | 0.8 | 0.28 | 10.63 | 0.06 | 0.6 | 6.49 | <dt | 0.09 | 0.28 | 0.06 | <dt | 0.26 | 1.7 | 13.35 | 0.37 | 99.17
P30024 | 11.49 | 50.77 | 0.27 | 1.1 | 0.48 | 0.92 | 0.27 | 10.54 | 0.07 | 0.63 | 6.33 | <dt | <dt | 0.31 | 0.05 | 0.11 | 0.26 | 1.71 | 13.1 | 0.4 | 98.81
P30024 | 10.92 | 50.73 | 0.23 | 1.17 | 0.48 | 0.96 | 0.28 | 10.49 | 0.07 | 0.63 | 6.44 | <dt | 0.12 | 0.3 | <dt | 0.08 | 0.27 | 1.79 | 12.98 | 0.42 | 98.36
P30024 | 10.95 | 51.91 | 0.3 | 0.9 | 0.42 | 0.82 | 0.35 | 10.49 | 0.07 | 0.64 | 6.52 | 0.1 | <dt | 0.26 | 0.1 | 0.13 | 0.31 | 1.76 | 12.99 | 0.41 | 99.43
P30024 | 11.04 | 51.07 | 0.25 | 1.2 | 0.53 | 1.07 | 0.29 | 10.44 | 0.1 | 0.67 | 6.48 | <dt | 0.1 | 0.31 | 0.05 | 0.1 | 0.28 | 1.73 | 12.98 | 0.38 | 99.07
P30024 | 11.22 | 51.55 | 0.27 | 0.93 | 0.42 | 0.84 | 0.27 | 10.6 | 0.06 | 0.6 | 6.48 | <dt | 0.09 | 0.26 | 0.05 | 0.09 | 0.33 | 1.76 | 13.07 | 0.41 | 99.3
P30024 | 10.01 | 51.2 | 0.22 | 1.23 | 0.55 | 1.04 | 0.33 | 10.53 | 0.06 | 0.71 | 6.34 | <dt | 0.1 | 0.36 | 0.07 | 0.13 | 0.3 | 1.74 | 12.7 | 0.38 | 98
P30024 | 11.14 | 51.05 | 0.23 | 1.16 | 0.46 | 0.92 | 0.26 | 10.68 | 0.08 | 0.65 | 6.48 | <dt | <dt | 0.31 | <dt | 0.1 | 0.22 | 1.75 | 12.94 | 0.42 | 98.85
P30024 | 11.35 | 51.09 | 0.23 | 1.09 | 0.45 | 0.97 | 0.33 | 10.56 | <dt | 0.65 | 6.51 | <dt | 0.09 | 0.27 | 0.05 | 0.12 | 0.24 | 1.79 | 13.05 | 0.41 | 99.25
P30024 | 10.77 | 51.39 | 0.23 | 1.17 | 0.48 | 0.97 | 0.3 | 10.58 | 0.07 | 0.66 | 6.51 | <dt | 0.12 | 0.29 | 0.06 | 0.11 | 0.23 | 1.77 | 13.07 | 0.42 | 99.2
P30024 | 8.95 | 51.39 | 0.22 | 1.29 | 0.63 | 1.17 | 0.42 | 10.73 | 0.07 | 0.68 | 6.39 | <dt | 0.15 | 0.38 | <dt | <dt | 0.29 | 1.52 | 12.96 | 0.38 | 97.62
P30024 | 10.26 | 50.33 | 0.27 | 0.87 | 0.44 | 0.9 | 0.36 | 10.52 | 0.07 | 0.64 | 6.41 | 0.1 | <dt | 0.27 | <dt | 0.08 | 0.29 | 1.7 | 12.65 | 0.34 | 96.5
P30024 | 11.6 | 49.61 | 0.28 | 0.88 | 0.41 | 0.83 | 0.36 | 10.42 | 0.07 | 0.64 | 6.23 | <dt | 0.12 | 0.25 | 0.08 | 0.12 | 0.25 | 1.74 | 12.88 | 0.41 | 97.18
P30024 | 11.77 | 49.52 | 0.25 | 0.9 | 0.41 | 0.89 | 0.27 | 10.36 | <dt | 0.62 | 6.45 | <dt | <dt | 0.27 | 0.06 | 0.11 | 0.3 | 1.7 | 12.84 | 0.37 | 97.09
P30024 | 11.33 | 49.25 | 0.22 | 1.24 | 0.48 | 0.96 | 0.36 | 10.43 | 0.09 | 0.7 | 6.35 | <dt | 0.1 | 0.25 | 0.1 | 0.12 | 0.25 | 1.74 | 12.67 | 0.37 | 97.01
P30024 | 11.92 | 49.49 | 0.21 | 1.2 | 0.45 | 0.95 | 0.33 | 10.44 | <dt | 0.66 | 6.21 | <dt | <dt | 0.28 | 0.09 | 0.1 | 0.29 | 1.79 | 12.88 | 0.39 | 97.68
P30024 | 11.75 | 49.9 | 0.29 | 0.91 | 0.4 | 0.82 | 0.34 | 10.42 | 0.08 | 0.62 | 6.31 | <dt | 0.11 | 0.29 | <dt | 0.08 | 0.3 | 1.75 | 12.76 | 0.34 | 97.47
P30024 | 11.38 | 48.95 | 0.19 | 1.16 | 0.59 | 1.08 | 0.35 | 10.44 | 0.07 | 0.69 | 6.16 | <dt | <dt | 0.3 | <dt | 0.11 | 0.31 | 1.56 | 12.68 | 0.37 | 96.39
P30024 | 11.9 | 49.19 | 0.29 | 1.04 | 0.44 | 0.9 | 0.3 | 10.34 | 0.06 | 0.64 | 6.23 | <dt | <dt | 0.28 | 0.07 | <dt | 0.22 | 1.71 | 12.88 | 0.38 | 96.87
P30024 | 12.01 | 49.92 | 0.28 | 0.93 | 0.42 | 0.84 | 0.26 | 10.34 | 0.08 | 0.58 | 6.3 | <dt | <dt | 0.27 | <dt | 0.1 | 0.28 | 1.74 | 12.79 | 0.38 | 97.52
P30024 | 11.84 | 49.4 | 0.22 | 1.19 | 0.44 | 0.95 | 0.3 | 10.43 | <dt | 0.67 | 6.33 | <dt | 0.12 | 0.3 | 0.09 | 0.11 | 0.26 | 1.77 | 12.63 | 0.39 | 97.44
P30024 | 11.49 | 48.93 | 0.24 | 1.09 | 0.46 | 0.94 | 0.34 | 10.3 | <dt | 0.64 | 6.18 | <dt | 0.09 | 0.27 | <dt | 0.1 | 0.27 | 1.7 | 12.62 | 0.39 | 96.05
P30024 | 11.66 | 49.31 | 0.24 | 0.94 | 0.44 | 0.86 | 0.34 | 10.37 | <dt | 0.61 | 6.2 | <dt | 0.1 | 0.26 | 0.07 | 0.11 | 0.28 | 1.73 | 12.77 | 0.37 | 96.66
P30024 | 12.08 | 49.32 | 0.24 | 0.94 | 0.38 | 0.84 | 0.3 | 10.39 | 0.05 | 0.65 | 6.27 | <dt | 0.13 | 0.27 | <dt | 0.12 | 0.23 | 1.69 | 12.94 | 0.38 | 97.22
P30024 | 11.56 | 49.1 | 0.23 | 1.15 | 0.44 | 0.93 | 0.26 | 10.28 | 0.08 | 0.64 | 6.21 | <dt | <dt | 0.31 | 0.06 | 0.08 | 0.25 | 1.69 | 12.31 | 0.39 | 95.97
P30024 | 11.85 | 49.59 | 0.25 | 0.94 | 0.39 | 0.84 | 0.3 | 10.37 | <dt | 0.62 | 6.32 | <dt | 0.08 | 0.29 | 0.06 | 0.14 | 0.31 | 1.73 | 12.71 | 0.33 | 97.12
P30024 | 11.92 | 49.46 | 0.27 | 0.86 | 0.38 | 0.83 | 0.34 | 10.24 | 0.08 | 0.65 | 6.29 | <dt | 0.1 | 0.27 | <dt | 0.09 | 0.28 | 1.74 | 12.54 | 0.39 | 96.73
P30024 | 11.83 | 49.52 | 0.24 | 1.04 | 0.45 | 0.88 | 0.37 | 10.14 | 0.06 | 0.63 | 6.32 | <dt | <dt | 0.31 | 0.07 | <dt | 0.32 | 1.74 | 12.58 | 0.38 | 96.88
P30024 | 11.83 | 49.21 | 0.27 | 0.91 | 0.39 | 0.84 | 0.29 | 10.21 | 0.08 | 0.61 | 6.33 | <dt | <dt | 0.31 | <dt | 0.11 | 0.26 | 1.71 | 12.58 | 0.34 | 96.28
P30024 | 11.37 | 49.09 | 0.23 | 1.18 | 0.47 | 0.96 | 0.34 | 10.32 | 0.08 | 0.68 | 6.33 | <dt | <dt | 0.3 | 0.09 | 0.08 | 0.27 | 1.76 | 12.65 | 0.4 | 96.6
P30024 | 11.33 | 49.03 | 0.19 | 1.15 | 0.56 | 1.09 | 0.4 | 10.27 | <dt | 0.7 | 6.33 | <dt | 0.14 | 0.29 | <dt | 0.1 | 0.26 | 1.39 | 12.58 | 0.41 | 96.22
P30024 | 11.14 | 48.88 | 0.23 | 1.23 | 0.55 | 1.09 | 0.35 | 10.22 | <dt | 0.69 | 6.14 | <dt | 0.09 | 0.28 | 0.06 | 0.09 | 0.27 | 1.54 | 12.68 | 0.34 | 95.87
P30024 | 9.35 | 51.39 | 0.28 | 0.88 | 0.41 | 0.8 | 0.33 | 10.57 | 0.07 | 0.61 | 6.44 | <dt | <dt | 0.3 | <dt | 0.08 | 0.19 | 1.76 | 12.87 | 0.36 | 96.69
P30024 | 11.61 | 50.66 | 0.28 | 0.95 | 0.43 | 0.88 | 0.36 | 10.61 | 0.07 | 0.64 | 6.32 | <dt | 0.13 | 0.28 | 0.05 | 0.1 | 0.25 | 1.74 | 12.91 | 0.36 | 98.63
P30024 | 11.57 | 50.53 | 0.26 | 0.87 | 0.4 | 0.81 | 0.33 | 10.56 | 0.08 | 0.63 | 6.34 | <dt | 0.09 | 0.26 | <dt | 0.12 | 0.24 | 1.75 | 13.12 | 0.41 | 98.37
P30024 | 11.07 | 49.79 | 0.22 | 1.25 | 0.53 | 1.02 | 0.32 | 10.66 | 0.06 | 0.68 | 6.33 | <dt | 0.09 | 0.31 | 0.05 | 0.14 | 0.3 | 1.69 | 12.92 | 0.29 | 97.72
P30024 | 11.74 | 50.42 | 0.22 | 1.22 | 0.46 | 0.93 | 0.25 | 10.5 | <dt | 0.64 | 6.34 | <dt | 0.1 | 0.32 | 0.12 | 0.11 | 0.23 | 1.74 | 12.77 | 0.41 | 98.52
P30024 | 11.34 | 50.15 | 0.23 | 1.15 | 0.49 | 0.96 | 0.32 | 10.57 | 0.08 | 0.69 | 6.3 | <dt | <dt | 0.32 | 0.05 | 0.08 | 0.28 | 1.75 | 12.63 | 0.41 | 97.8
P30024 | 11.82 | 50.2 | 0.24 | 1.15 | 0.53 | 1.05 | 0.3 | 10.38 | 0.07 | 0.71 | 6.19 | <dt | 0.14 | 0.29 | 0.1 | 0.1 | 0.28 | 1.72 | 12.71 | 0.36 | 98.34
P30024 | 11.7 | 50.83 | 0.3 | 0.98 | 0.42 | 0.83 | 0.28 | 10.29 | 0.07 | 0.64 | 6.35 | <dt | <dt | 0.3 | 0.09 | 0.09 | 0.3 | 1.72 | 12.81 | 0.39 | 98.39
P30024 | 11.78 | 50.19 | 0.24 | 1.11 | 0.47 | 0.98 | 0.27 | 10.34 | 0.07 | 0.68 | 6.32 | <dt | <dt | 0.3 | <dt | 0.11 | 0.25 | 1.73 | 12.54 | 0.37 | 97.75
P30024 | 11.61 | 50.26 | 0.22 | 1.13 | 0.44 | 0.93 | 0.3 | 10.32 | 0.07 | 0.63 | 6.28 | <dt | <dt | 0.34 | <dt | 0.14 | 0.25 | 1.76 | 12.83 | 0.39 | 97.9
P30024 | 11.97 | 50.18 | 0.22 | 1.21 | 0.49 | 0.95 | 0.3 | 10.3 | 0.06 | 0.67 | 6.27 | <dt | 0.15 | 0.27 | 0.08 | 0.1 | 0.23 | 1.74 | 12.74 | 0.39 | 98.32
P30024 | 11.79 | 50.79 | 0.27 | 0.86 | 0.4 | 0.86 | 0.32 | 10.29 | <dt | 0.57 | 6.37 | <dt | 0.1 | 0.26 | 0.06 | 0.09 | 0.25 | 1.77 | 12.69 | 0.42 | 98.16
P30024 | 11.92 | 50.85 | 0.29 | 0.89 | 0.38 | 0.79 | 0.3 | 10.29 | 0.11 | 0.63 | 6.46 | <dt | <dt | 0.27 | 0.07 | 0.08 | 0.26 | 1.73 | 12.7 | 0.38 | 98.4
P30024 | 11.74 | 50.12 | 0.23 | 1.2 | 0.5 | 0.9 | 0.28 | 10.36 | 0.08 | 0.68 | 6.31 | 0.13 | 0.1 | 0.31 | <dt | 0.1 | 0.23 | 1.72 | 12.68 | 0.38 | 98.05
P30024 | 11.69 | 50.23 | 0.19 | 1.13 | 0.47 | 0.94 | 0.33 | 10.3 | 0.06 | 0.66 | 6.34 | <dt | 0.13 | 0.31 | <dt | 0.1 | 0.22 | 1.73 | 12.76 | 0.43 | 98.02
P30024 | 11.8 | 51.05 | 0.29 | 0.82 | 0.39 | 0.83 | 0.32 | 10.33 | 0.05 | 0.59 | 6.4 | <dt | 0.12 | 0.22 | 0.06 | 0.11 | 0.31 | 1.74 | 13.09 | 0.37 | 98.89
P30024 | 11.56 | 49.54 | 0.26 | 0.87 | 0.42 | 0.85 | 0.34 | 10.27 | <dt | 0.61 | 6.25 | <dt | <dt | 0.24 | <dt | 0.09 | 0.27 | 1.72 | 12.56 | 0.36 | 96.21
P30024 | 12.01 | 49.1 | 0.28 | 1.09 | 0.43 | 0.85 | 0.33 | 10.22 | <dt | 0.63 | 6.23 | <dt | 0.12 | 0.29 | 0.06 | 0.1 | 0.33 | 1.71 | 12.28 | 0.36 | 96.42
P30024 | 11.89 | 49.45 | 0.26 | 0.8 | 0.38 | 0.77 | 0.33 | 10.26 | 0.07 | 0.6 | 6.37 | <dt | 0.09 | 0.24 | <dt | 0.13 | 0.29 | 1.71 | 12.56 | 0.39 | 96.59
P30024 | 10.99 | 49.46 | 0.22 | 1.1 | 0.51 | 1.01 | 0.45 | 10.03 | <dt | 0.63 | 6.22 | <dt | 0.11 | 0.29 | 0.05 | 0.13 | 0.29 | 1.47 | 12.47 | 0.36 | 95.79
P30024 | 12.02 | 49.54 | 0.27 | 0.88 | 0.39 | 0.79 | 0.28 | 10.04 | <dt | 0.66 | 6.22 | <dt | 0.1 | 0.26 | 0.07 | <dt | 0.3 | 1.74 | 12.85 | 0.41 | 96.82
P30024 | 12.01 | 49.73 | 0.25 | 0.84 | 0.37 | 0.8 | 0.32 | 10.06 | 0.06 | 0.6 | 6.2 | <dt | 0.11 | 0.26 | 0.08 | 0.13 | 0.23 | 1.71 | 12.5 | 0.34 | 96.6
P30024 | 12.06 | 49.09 | 0.21 | 1.19 | 0.46 | 0.96 | 0.28 | 10.12 | 0.06 | 0.65 | 6.3 | <dt | <dt | 0.3 | 0.1 | 0.09 | 0.26 | 1.74 | 12.11 | 0.34 | 96.32
P30024 | 12 | 49.34 | 0.27 | 0.86 | 0.38 | 0.79 | 0.33 | 10.18 | 0.07 | 0.64 | 6.45 | <dt | <dt | 0.26 | <dt | 0.1 | 0.29 | 1.73 | 12.57 | 0.35 | 96.61
P30024 | 11.91 | 49.3 | 0.32 | 0.91 | 0.37 | 0.82 | 0.3 | 10 | 0.08 | 0.59 | 6.22 | <dt | <dt | 0.23 | <dt | <dt | 0.25 | 1.68 | 12.87 | 0.34 | 96.19
P30024 | 11.87 | 49.19 | 0.27 | 1.02 | 0.42 | 0.92 | 0.32 | 10.19 | <dt | 0.65 | 6.27 | <dt | 0.09 | 0.28 | 0.09 | 0.08 | 0.25 | 1.65 | 12.64 | 0.38 | 96.58
P30024 | 11.85 | 48.99 | 0.23 | 1.21 | 0.47 | 0.96 | 0.37 | 10.11 | 0.08 | 0.67 | 6.39 | <dt | 0.11 | 0.32 | <dt | 0.09 | 0.27 | 1.71 | 12.32 | 0.37 | 96.52
P30024 | 11.81 | 49.05 | 0.22 | 1.11 | 0.46 | 0.86 | 0.41 | 10.2 | 0.08 | 0.65 | 6.3 | 0.11 | <dt | 0.28 | 0.05 | 0.08 | 0.24 | 1.72 | 12.24 | 0.4 | 96.27
P30024 | 11.89 | 48.96 | 0.25 | 1.04 | 0.49 | 1 | 0.27 | 10.29 | 0.06 | 0.65 | 6.19 | <dt | 0.11 | 0.27 | 0.05 | 0.13 | 0.29 | 1.68 | 12.4 | 0.34 | 96.36
P30024 | 11.74 | 48.96 | 0.27 | 1.07 | 0.44 | 0.92 | 0.34 | 10.2 | <dt | 0.62 | 6.19 | <dt | 0.09 | 0.3 | 0.07 | 0.08 | 0.27 | 1.68 | 12.51 | 0.39 | 96.14
P30024 | 12.26 | 49.22 | 0.23 | 0.88 | 0.39 | 0.87 | 0.28 | 10.06 | 0.09 | 0.59 | 6.41 | <dt | <dt | 0.26 | 0.07 | <dt | 0.27 | 1.76 | 12.55 | 0.36 | 96.55
P30024 | 9.08 | 52.73 | 0.25 | 0.92 | 0.41 | 0.8 | 0.28 | 10.56 | 0.08 | 0.61 | 6.61 | <dt | <dt | 0.24 | 0.07 | 0.12 | 0.28 | 1.77 | 13.26 | 0.42 | 98.49
P30024 | 11.12 | 51.79 | 0.23 | 1.4 | 0.61 | 1.13 | 0.35 | 10.51 | <dt | 0.69 | 6.36 | <dt | 0.11 | 0.29 | 0.07 | 0.11 | 0.26 | 1.48 | 12.89 | 0.43 | 99.83
P30024 | 11.09 | 51.77 | 0.24 | 1.21 | 0.5 | 0.91 | 0.34 | 10.6 | <dt | 0.67 | 6.48 | 0.12 | <dt | 0.29 | <dt | 0.08 | 0.25 | 1.73 | 13.14 | 0.42 | 99.84
P30024 | 11.74 | 51.38 | 0.22 | 1.16 | 0.48 | 0.96 | 0.28 | 10.52 | 0.07 | 0.66 | 6.5 | <dt | <dt | 0.32 | 0.06 | 0.1 | 0.27 | 1.73 | 13 | 0.4 | 99.85
P30024 | 11.39 | 52.61 | 0.27 | 0.76 | 0.4 | 0.86 | 0.29 | 10.4 | 0.07 | 0.59 | 6.56 | <dt | <dt | 0.21 | <dt | 0.1 | 0.27 | 1.76 | 13.33 | 0.38 | 100.25
P30024 | 11.48 | 52.67 | 0.26 | 0.92 | 0.4 | 0.84 | 0.27 | 10.5 | <dt | 0.6 | 6.57 | <dt | <dt | 0.25 | 0.09 | <dt | 0.3 | 1.71 | 13.21 | 0.41 | 100.48
P30024 | 11.39 | 51.79 | 0.31 | 1.07 | 0.46 | 0.91 | 0.32 | 10.46 | <dt | 0.63 | 6.56 | <dt | 0.1 | 0.32 | 0.09 | 0.11 | 0.26 | 1.8 | 13.12 | 0.37 | 100.07
P30024 | 11.43 | 51.89 | 0.31 | 1.17 | 0.46 | 0.94 | 0.29 | 10.42 | 0.07 | 0.63 | 6.5 | <dt | 0.09 | 0.34 | 0.06 | 0.12 | 0.24 | 1.79 | 13.28 | 0.43 | 100.46
P30024 | 11.28 | 52.31 | 0.27 | 1.09 | 0.48 | 0.81 | 0.36 | 10.6 | 0.08 | 0.63 | 6.47 | <dt | <dt | 0.29 | 0.07 | 0.14 | 0.22 | 1.7 | 13.36 | 0.4 | 100.56
P30024 | 11.51 | 52.08 | 0.28 | 0.95 | 0.48 | 1 | 0.27 | 10.6 | 0.06 | 0.67 | 6.49 | <dt | 0.09 | 0.3 | <dt | <dt | 0.27 | 1.78 | 13.25 | 0.37 | 100.45
P30024 | 11.65 | 51.79 | 0.28 | 0.94 | 0.41 | 0.87 | 0.32 | 10.47 | 0.06 | 0.6 | 6.6 | <dt | <dt | 0.26 | 0.12 | <dt | 0.29 | 1.76 | 13.29 | 0.38 | 100.09
P30024 | 11.16 | 52.21 | 0.3 | 1.05 | 0.46 | 0.88 | 0.29 | 10.5 | <dt | 0.63 | 6.5 | <dt | 0.1 | 0.29 | <dt | <dt | 0.27 | 1.71 | 13.24 | 0.39 | 99.98
P30024 | 11.91 | 49.11 | 0.2 | 1.19 | 0.46 | 0.9 | 0.29 | 10.31 | 0.05 | 0.68 | 6.25 | <dt | <dt | 0.32 | 0.08 | 0.12 | 0.26 | 1.65 | 12.25 | 0.41 | 96.44
P30024 | 11.8 | 49.12 | 0.23 | 0.98 | 0.4 | 0.84 | 0.28 | 10.31 | 0.09 | 0.65 | 6.3 | <dt | <dt | 0.27 | 0.06 | <dt | 0.3 | 1.71 | 12.43 | 0.34 | 96.11
P30024 | 12.2 | 48.94 | 0.18 | 1.08 | 0.44 | 0.9 | 0.27 | 10.29 | <dt | 0.62 | 6.27 | <dt | <dt | 0.27 | <dt | 0.08 | 0.25 | 1.69 | 12.33 | 0.36 | 96.17
P30024 | 11.64 | 48.73 | 0.22 | 0.93 | 0.39 | 0.78 | 0.34 | 10.57 | 0.06 | 0.61 | 6.11 | 0.1 | <dt | 0.26 | 0.05 | 0.11 | 0.29 | 1.7 | 12.61 | 0.34 | 95.84
P30024 | 12.07 | 48.94 | 0.22 | 1.1 | 0.46 | 0.91 | 0.27 | 10.33 | 0.08 | 0.68 | 6.29 | <dt | <dt | 0.32 | 0.07 | 0.08 | 0.28 | 1.61 | 12.29 | 0.32 | 96.32
P30024 | 12.22 | 49.21 | 0.27 | 0.96 | 0.38 | 0.81 | 0.25 | 10.29 | 0.06 | 0.6 | 6.21 | <dt | <dt | 0.26 | 0.08 | 0.11 | 0.29 | 1.65 | 12.48 | 0.37 | 96.5
P30024 | 11.48 | 48.58 | 0.24 | 1.26 | 0.55 | 1.06 | 0.36 | 10.4 | 0.06 | 0.76 | 6.01 | <dt | 0.14 | 0.34 | 0.06 | 0.15 | 0.24 | 1.7 | 12.27 | 0.41 | 96.07
P30024 | 11.9 | 48.84 | 0.21 | 1.18 | 0.45 | 0.93 | 0.35 | 10.32 | 0.07 | 0.65 | 6.25 | <dt | <dt | 0.33 | 0.07 | <dt | 0.29 | 1.66 | 11.91 | 0.35 | 95.76
P30024 | 11.42 | 48.97 | 0.21 | 1.13 | 0.52 | 1.03 | 0.42 | 10.2 | <dt | 0.67 | 6.26 | <dt | 0.1 | 0.36 | 0.06 | 0.1 | 0.25 | 1.49 | 12.31 | 0.33 | 95.83
P30024 | 8.85 | 52.49 | 0.26 | 0.84 | 0.4 | 0.79 | 0.35 | 10.89 | 0.07 | 0.61 | 6.64 | <dt | 0.12 | 0.28 | 0.08 | 0.08 | 0.27 | 1.73 | 13.32 | 0.37 | 98.44
P30024 | 11.2 | 51.86 | 0.29 | 1.08 | 0.46 | 0.88 | 0.34 | 10.78 | 0.07 | 0.63 | 6.52 | <dt | 0.11 | 0.31 | 0.05 | <dt | 0.26 | 1.67 | 13.15 | 0.36 | 100.02
P30024 | 11.12 | 51.64 | 0.28 | 0.84 | 0.4 | 0.79 | 0.34 | 10.78 | 0.07 | 0.58 | 6.6 | <dt | <dt | 0.26 | 0.06 | 0.12 | 0.26 | 1.68 | 13.37 | 0.35 | 99.54
P30024 | 11.14 | 51.81 | 0.21 | 1.18 | 0.49 | 0.94 | 0.35 | 10.71 | 0.08 | 0.65 | 6.6 | <dt | <dt | 0.33 | 0.07 | 0.12 | 0.23 | 1.69 | 12.92 | 0.41 | 99.93
P30024 | 11.29 | 51.77 | 0.25 | 0.99 | 0.44 | 0.83 | 0.34 | 10.74 | 0.06 | 0.63 | 6.54 | <dt | <dt | 0.28 | 0.07 | <dt | 0.23 | 1.74 | 13.23 | 0.39 | 99.82
P30024 | 10.89 | 51.12 | 0.27 | 1.12 | 0.47 | 0.89 | 0.34 | 10.67 | <dt | 0.64 | 6.43 | <dt | <dt | 0.28 | 0.08 | 0.11 | 0.19 | 1.66 | 13.1 | 0.44 | 98.7
P30024 | 11.48 | 51.56 | 0.27 | 0.89 | 0.41 | 0.82 | 0.3 | 10.72 | 0.06 | 0.59 | 6.61 | <dt | 0.11 | 0.3 | <dt | 0.1 | 0.21 | 1.68 | 13.18 | 0.36 | 99.65
P30024 | 11.21 | 51.12 | 0.29 | 1.11 | 0.46 | 0.92 | 0.43 | 10.66 | 0.09 | 0.63 | 6.57 | <dt | 0.14 | 0.29 | 0.07 | 0.08 | 0.29 | 1.67 | 13.07 | 0.4 | 99.5
P30024 | 11.45 | 51.13 | 0.28 | 0.93 | 0.41 | 0.85 | 0.31 | 10.52 | 0.07 | 0.57 | 6.66 | <dt | 0.09 | 0.27 | 0.1 | 0.1 | 0.27 | 1.67 | 13.07 | 0.39 | 99.14
P30024 | 11.58 | 50.97 | 0.25 | 1.25 | 0.47 | 0.91 | 0.28 | 10.72 | 0.09 | 0.62 | 6.56 | <dt | 0.09 | 0.29 | 0.05 | 0.1 | 0.27 | 1.67 | 13.25 | 0.41 | 99.83

## Nacareniobsite
Table B.10: EMPA Nacareniobsite
Sample | Na2O | SiO2 | Nb2O5 | La2O3 | Ce2O3 | CaO | TiO2 | FeO | SrO | Pr2O3 | Nd2O3 | Sm2O3 | Gd2O3 | Ta2O5 | Cl | ZrO2 | Y2O3 | F | Total
230510_TD2_2b | 9 | 30.29 | 14.77 | 3.16 | 7.34 | 21.02 | 0.02 | 0.13 | 0.01 | 0.78 | 3.03 | 0.64 | 0.72 | 0.51 | 0.01 | 0.05 | 1.77 | 5.67 | 98.92
230510_TD2_2b | 9.32 | 27.19 | 18.78 | 1.96 | 6.44 | 21.56 | 0.07 | 0.25 | 0.06 | 0.76 | 3.32 | 0.86 | 0.79 | 0.69 | 0.02 | 0.43 | 0.89 | 6.74 | 100.13
230510_TD2_2b | 9 | 30.29 | 14.77 | 3.16 | 7.34 | 21.02 | <dt | 0.13 | <dt | 0.78 | 3.03 | 0.64 | 0.72 | 0.51 | <dt | <dt | 1.77 | 5.67 | 98.83
230510_TD2_2b | 9.32 | 27.19 | 18.78 | 1.96 | 6.44 | 21.56 | 0.07 | 0.25 | <dt | 0.76 | 3.32 | 0.86 | 0.79 | 0.69 | 0.02 | 0.43 | 0.89 | 6.74 | 100.07
230510_TD2_2d | 6.4 | 27.79 | 18.15 | 1.47 | 6.15 | 20.3 | 0.26 | 0.06 | 0.13 | 0.85 | 3.8 | 1.03 | 1.11 | 0.93 | 0.04 | 0.27 | 2.75 | 4.57 | 96.06
230510_TD2_2d | 7.44 | 28.97 | 15.77 | 1.53 | 6.75 | 19.12 | 0.15 | <dt | <dt | 0.96 | 4.51 | 1.23 | 1.5 | 0.6 | 0.08 | 0.12 | 3.25 | 4.91 | 96.89
230510_TD2_2d | 8.54 | 29.27 | 15.64 | 2 | 6.37 | 20.94 | 0.1 | <dt | <dt | 0.84 | 3.41 | 0.94 | 1.07 | 0.59 | 0.03 | 0.21 | 2.8 | 6.04 | 98.79
230510_TD2_2d | 10.75 | 28.93 | 15.89 | 1.65 | 4.84 | 21.27 | 0.16 | 0.22 | <dt | 0.59 | 2.37 | 0.65 | 1 | 0.36 | 0.02 | 0.13 | 4.03 | 7.79 | 100.65

## Nepheline
Table B.11: EMPA Nepheline
Sample | FeO | Na2O | Al2O3 | K2O | SiO2 | Total
230413_TD19_4a | 0.14 | 16.21 | 33.22 | 6.69 | 44.73 | 100.99
230413_TD19_4a | 0.1 | 17.1 | 33.18 | 6.95 | 43.44 | 100.77
230413_TD19_4a | 0.1 | 17.01 | 33.73 | 7.68 | 42.45 | 100.97
230413_TD19_4a | 0.73 | 16.09 | 32.22 | 5.02 | 45.41 | 99.47
230413_TD19_4a | 0.63 | 15.87 | 32.76 | 5.65 | 47.36 | 102.27
230413_TD19_4a | 0.16 | 14.69 | 34.32 | 6.73 | 44.24 | 100.14
230413_TD19_4c | 0.97 | 17.22 | 31.7 | 5.31 | 47.18 | 102.38
230413_TD19_4c | 0.97 | 17.21 | 31.71 | 5.33 | 46.83 | 102.05
230413_TD19_4c | 0.78 | 17.03 | 32.12 | 5.91 | 45.45 | 101.29
230413_TD19_4c | 0.97 | 17.19 | 31.85 | 5.38 | 46.91 | 102.3
230413_TD2_1d | 1.05 | 10.21 | 31.98 | 5.94 | 49.05 | 98.23
230413_TD2_1d | 0.99 | 11.35 | 32.79 | 6.46 | 48.73 | 100.32
230413_TD2_1d | 1.09 | 10.8 | 31.76 | 5.89 | 49.15 | 98.69
230413_TD2_1d | 0.85 | 11.84 | 33.38 | 6.18 | 50.46 | 102.71
230413_TD2_1d | 0.84 | 9.39 | 33.69 | 6.81 | 47.92 | 98.65
230413_TD2_1e | 2.35 | 9 | 31.11 | 4.15 | 52.27 | 98.88
230413_TD2_1e | 0.96 | 12.21 | 32.19 | 4.87 | 51.63 | 101.86
230413_TD2_1e | 1.01 | 13.7 | 32.15 | 4.65 | 51.26 | 102.77
230413_TD2_1e | 1.31 | 9.71 | 31.79 | 4.93 | 52.82 | 100.56
230413_TD2_1e | 1.13 | 7.46 | 32.1 | 4.22 | 50.3 | 95.21
230413_TD2_1e | 1.27 | 10.25 | 32.91 | 5.56 | 52.04 | 102.03
230413_TD2_1e | 1.6 | 7.03 | 33.03 | 5.77 | 53.37 | 100.8
230413_TD2_1e | 1.51 | 7.22 | 31.99 | 4.98 | 53.69 | 99.39
230413_TD2_1e | 1.38 | 7.46 | 31.84 | 4.65 | 54.42 | 99.75
230413_TD2_1e | 1.41 | 7.21 | 31.85 | 4.22 | 52.21 | 96.9
230413_TD2_1e | 3.37 | 6.23 | 31.83 | 5.71 | 51.66 | 98.8
230413_TD6_2a | 0.73 | 16.45 | 32.51 | 6.09 | 44.35 | 100.13
230413_TD6_2a | 0.43 | 16.71 | 33.12 | 6.59 | 44.11 | 100.96
230413_TD6_2a | 0.53 | 16.67 | 32.93 | 6.46 | 44.27 | 100.86
230413_TD6_2a | 0.9 | 17.06 | 32.06 | 5.32 | 46.41 | 101.75
230413_TD6_2a | 0.9 | 16.63 | 31.51 | 5.16 | 47.22 | 101.42
230413_TD6_2b | 0.95 | 17.03 | 31.29 | 5.14 | 46.26 | 100.67
230413_TD6_2b | 0.91 | 16.71 | 31.07 | 5.18 | 46.08 | 99.95
230413_TD6_2b | 1 | 16.65 | 31.12 | 5.28 | 46.26 | 100.31
230413_TD6_2b | 0.99 | 16.68 | 31.33 | 5.37 | 46.22 | 100.59
230413_TD6_2b | 0.95 | 13.07 | 32.76 | 4.87 | 48.66 | 100.31
230413_TD6_2b | 0.99 | 17.08 | 31.88 | 5.37 | 46.57 | 101.89
230413_TD6_2b | 1.01 | 16.85 | 31.73 | 5.41 | 46.29 | 101.29
230413_TD6_2c | 0.88 | 16.54 | 32.65 | 5.7 | 46.76 | 102.53
230413_TD6_2c | 0.95 | 16.74 | 31.73 | 5.19 | 46.65 | 101.26
230413_TD9_3a | 0.68 | 16.86 | 32.4 | 6.37 | 44.68 | 100.99
230413_TD9_3a | 0.7 | 16.69 | 32.16 | 6.24 | 44.66 | 100.45
230413_TD9_3a | 0.11 | 15.11 | 32.84 | 5.8 | 46.09 | 99.95
230413_TD9_3b | 0.93 | 17.18 | 32.55 | 6.29 | 44.75 | 101.7
230413_TD9_3b | 0.99 | 16.95 | 31.75 | 5.31 | 46.56 | 101.56
230413_TD9_3b | 0.91 | 17 | 31.8 | 5.34 | 46.7 | 101.75
230413_TD9_3b | 0.84 | 16.87 | 31.48 | 5.46 | 45.89 | 100.54
230413_TD9_3b | 0.31 | 16.44 | 33.59 | 6.3 | 45.01 | 101.65
230413_TD9_3b | 0.19 | 16.78 | 33.87 | 7.13 | 43.25 | 101.22
230413_TD9_3b | 0.26 | 16.81 | 33.4 | 6.77 | 43.9 | 101.14
230413_TD9_3b | 0.26 | 16.75 | 33.31 | 6.64 | 43.88 | 100.84
230512_TD11_1g | 0.11 | 16.39 | 34.57 | 7.64 | 42.1 | 100.81
230512_TD11_1g | 0.04 | 16.23 | 35.01 | 8.02 | 41.66 | 100.96
230512_TD11_1g | 0.93 | 16.7 | 32.76 | 5.44 | 45.82 | 101.65
230512_TD11_1g | 0.15 | 16.42 | 34.05 | 6.98 | 43.19 | 100.79
230512_TD11_1g | 0.9 | 15.93 | 32.97 | 5.11 | 46.71 | 101.62
P30022 | 0.94 | 16.38 | 31.39 | 5.54 | 45.9 | 100.15
P30022 | 0.95 | 16.31 | 31.07 | 5.37 | 46.03 | 99.73
P30022 | 0.95 | 16.53 | 31 | 5.51 | 45.88 | 99.87
P30022 | 0.93 | 16.45 | 31.2 | 5.54 | 45.62 | 99.74
P30022 | 0.92 | 16.23 | 31.72 | 5.47 | 45.82 | 100.16
P30022 | 0.92 | 16.35 | 31.46 | 5.49 | 45.67 | 99.89
P30022 | 0.9 | 16.37 | 31.62 | 5.57 | 45.48 | 99.94
P30023 | 0.94 | 16.38 | 31.39 | 5.54 | 45.9 | 100.15
P30023 | 0.95 | 16.31 | 31.07 | 5.37 | 46.03 | 99.73
P30023 | 0.95 | 16.53 | 31 | 5.51 | 45.88 | 99.87
P30023 | 0.93 | 16.45 | 31.2 | 5.54 | 45.62 | 99.74
P30023 | 0.92 | 16.23 | 31.72 | 5.47 | 45.82 | 100.16
P30023 | 0.92 | 16.35 | 31.46 | 5.49 | 45.67 | 99.89
P30023 | 0.9 | 16.37 | 31.62 | 5.57 | 45.48 | 99.94
P30025 | 0.9 | 15.74 | 32.54 | 5.78 | 45.58 | 100.54
P30025 | 0.95 | 16.07 | 32.17 | 5.43 | 45.99 | 100.61
P30025 | 0.94 | 16.26 | 31.88 | 5.43 | 45.83 | 100.34
P30025 | 0.85 | 16.13 | 31.92 | 5.57 | 45.83 | 100.3
P30025 | 0.5 | 16.2 | 32.18 | 4.87 | 47.47 | 101.22
P30025 | 0.91 | 16.03 | 32.08 | 5.52 | 45.86 | 100.4
P30025 | 0.95 | 16.24 | 31.77 | 5.47 | 45.74 | 100.17
P30026 | 0.9 | 15.99 | 32.02 | 6.08 | 44.79 | 99.78
P30026 | 0.9 | 16.11 | 32.47 | 6.24 | 44.81 | 100.53
P30026 | 0.89 | 15.74 | 32.36 | 6.04 | 45.04 | 100.07
P30026 | 0.86 | 15.87 | 32.65 | 6.04 | 45.12 | 100.54
P30026 | 0.9 | 16.01 | 32.5 | 6.21 | 45.05 | 100.67
P30026 | 0.92 | 16.14 | 31.32 | 6.21 | 44.23 | 98.82
P30026 | 0.91 | 15.87 | 32.47 | 6.21 | 44.77 | 100.23

## Pectolite
Table B.12: EMPA Pectolite
Sample | Na2O | SiO2 | CaO | MnO | FeO | Sm2O3 | Gd2O3 | ZrO2 | Y2O3 | Total
230510_TD2_2a | 9.83 | 52.22 | 20.29 | 11.03 | 1.07 | 0.07 | 0.11 | 0.19 | 1.58 | 96.59
230510_TD2_2a | 10 | 52.78 | 24.4 | 7.14 | 0.82 | 0.06 | 0.06 | 0.16 | 0.71 | 97.34
230510_TD2_2a | 9.8 | 53.33 | 26.79 | 5.05 | 0.6 | 0.06 | 0.04 | 0.15 | 0.81 | 96.82
230510_TD2_2b | 9.76 | 54.08 | 29.17 | 2.43 | 0.71 | 0.03 | 0.04 | 0.64 | 0.35 | 97.26
230510_TD2_2b | 10.11 | 53.28 | 28.05 | 1.66 | 0.31 | 0.08 | 0.3 | 0.78 | 1.3 | 96.18
230510_TD2_2b | 10.03 | 53.51 | 28.35 | 1.83 | 0.53 | 0.03 | 0.11 | 1.01 | 0.8 | 96.36

## Rinkite
Table B.13: Rinkite
Sample | Lithology | F | Na2O | MgO | Al2O3 | SiO2 | Nb2O5 | La2O3 | SO3 | Ce2O3 | K2O | CaO | TiO2 | FeO | SrO | BaO | Pr2O3 | Nd2O3 | Sm2O3 | Gd2O3 | ThO2 | UO2 | Ta2O5 | Cl | PbO | P2O5 | ZrO2 | Y2O3 | Total
P30023 | White | 7.62 | 8.4 | <dt | <dt | 28.29 | 6.87 | 3.3 | <dt | 9.56 | <dt | 21.45 | 5.17 | 0.06 | 0.1 | <dt | 1.18 | 4.76 | 0.81 | 0.6 | <dt | <dt | 0.18 | <dt | <dt | <dt | 0.72 | 1.35 | 100.42
P30023 | White | 7.81 | 8.69 | <dt | <dt | 28.53 | 6.36 | 3.76 | <dt | 10.04 | <dt | 21.5 | 5.41 | 0.06 | <dt | <dt | 1.16 | 4.6 | 0.69 | 0.54 | 0.12 | <dt | <dt | <dt | <dt | <dt | 0.5 | 1.18 | 100.95
P30023 | White | 7.72 | 8.78 | <dt | <dt | 28.13 | 6.38 | 3.1 | <dt | 9.39 | <dt | 21.28 | 5.06 | 0.08 | <dt | <dt | 1.28 | 5.08 | 0.84 | 0.58 | 0.15 | <dt | 0.12 | <dt | <dt | <dt | 1.19 | 1.29 | 100.45
P30023 | White | 4.28 | 1.74 | <dt | 0.41 | 20.22 | 8.54 | 6.7 | <dt | 16.82 | <dt | 10.97 | 5.82 | <dt | <dt | <dt | 1.82 | 6.07 | 0.79 | 0.49 | 0.15 | <dt | <dt | 0.04 | <dt | <dt | 0.14 | 1.25 | 86.25
P30023 | White | 7.83 | 8.33 | <dt | <dt | 28.43 | 6.57 | 3.49 | <dt | 9.74 | <dt | 21.38 | 5.27 | 0.04 | <dt | <dt | 1.19 | 4.71 | 0.79 | 0.58 | 0.11 | <dt | 0.18 | <dt | <dt | <dt | 0.89 | 1.16 | 100.69
P30023 | White | 7.82 | 8.49 | <dt | <dt | 28.31 | 6.76 | 3.59 | <dt | 10.14 | <dt | 20.88 | 5.26 | 0.04 | <dt | <dt | 1.36 | 4.8 | 0.74 | 0.49 | 0.13 | <dt | <dt | <dt | <dt | <dt | 0.34 | 1.2 | 100.35
P30023 | White | 7.77 | 8.76 | <dt | <dt | 28.58 | 6.67 | 3.54 | <dt | 9.87 | <dt | 21.34 | 5.17 | 0.05 | <dt | <dt | 1.31 | 4.66 | 0.75 | 0.58 | 0.08 | <dt | <dt | <dt | <dt | <dt | 0.41 | 1.23 | 100.77
P30023 | White | 7.75 | 8.63 | <dt | <dt | 28.47 | 6.47 | 3.37 | <dt | 9.79 | <dt | 21.43 | 5.05 | 0.07 | <dt | <dt | 1.23 | 4.83 | 0.8 | 0.62 | <dt | <dt | 0.12 | <dt | <dt | <dt | 0.85 | 1.35 | 100.83
P30023 | White | 7.88 | 8.55 | <dt | <dt | 28.43 | 6.46 | 3.44 | <dt | 9.9 | <dt | 21.05 | 5.05 | 0.04 | <dt | <dt | 1.31 | 4.73 | 0.7 | 0.56 | 0.12 | <dt | 0.15 | <dt | <dt | <dt | 0.74 | 1.25 | 100.36
P30023 | White | 7.86 | 8.63 | <dt | <dt | 28.71 | 6.42 | 3.45 | <dt | 9.8 | <dt | 21.3 | 5.38 | 0.06 | <dt | <dt | 1.25 | 4.73 | 0.8 | 0.73 | <dt | <dt | <dt | <dt | <dt | <dt | 0.67 | 1.31 | 101.1
P30023 | White | 7.79 | 8.84 | <dt | <dt | 28.57 | 6.47 | 3.17 | <dt | 9.47 | <dt | 21.04 | 4.9 | 0.06 | <dt | 0.14 | 1.3 | 5.05 | 0.82 | 0.59 | 0.1 | <dt | 0.18 | <dt | <dt | <dt | 1.21 | 1.26 | 100.96
P30023 | White | 7.76 | 8.68 | <dt | <dt | 28.62 | 6.53 | 3.17 | <dt | 9.49 | <dt | 21.37 | 5.04 | 0.07 | <dt | <dt | 1.26 | 4.98 | 0.82 | 0.67 | 0.09 | <dt | 0.15 | <dt | <dt | <dt | 1.1 | 1.31 | 101.11
P30023 | White | 7.9 | 8.55 | <dt | <dt | 28.69 | 6.41 | 3.42 | <dt | 9.78 | <dt | 21.57 | 5.34 | 0.06 | <dt | <dt | 1.33 | 4.86 | 0.76 | 0.55 | 0.09 | <dt | 0.19 | <dt | 0.11 | 0.01 | 0.63 | 1.13 | 101.38
P30023 | White | 7.9 | 8.58 | <dt | <dt | 28.81 | 6.19 | 3.42 | <dt | 9.67 | <dt | 21.65 | 5.29 | 0.06 | 0.12 | <dt | 1.23 | 4.83 | 0.79 | 0.61 | 0.12 | <dt | 0.19 | <dt | <dt | 0.05 | 0.8 | 1.29 | 101.6
P30023 | White | 7.96 | 8.4 | <dt | <dt | 28.77 | 6.54 | 3.4 | <dt | 9.78 | <dt | 21.52 | 5.28 | 0.08 | <dt | <dt | 1.27 | 4.71 | 0.78 | 0.64 | 0.12 | <dt | 0.15 | <dt | <dt | <dt | 0.74 | 1.37 | 101.51
P30023 | White | 0.66 | 8.82 | <dt | 7.44 | 32.1 | 0.4 | 1.7 | <dt | 2.84 | 0.09 | 7.13 | 1.33 | 0.25 | <dt | <dt | 0.43 | 1.19 | 0.2 | 0.16 | 0.1 | <dt | <dt | <dt | 0.06 | 0.06 | <dt | 0.17 | 65.13
P30023 | White | 4.25 | 1.5 | 0.05 | 0.86 | 22.38 | 11.39 | 5.72 | <dt | 13.6 | 0.05 | 15 | 4.43 | 0.11 | <dt | 0.15 | 1.48 | 4.77 | 0.6 | 0.48 | 0.21 | <dt | 0.12 | 0.06 | 0.1 | 0.1 | <dt | 1.05 | 88.46
P30023 | White | 4.14 | 1.49 | <dt | 0.75 | 21.41 | 11.63 | 5.4 | <dt | 13.06 | 0.06 | 14.56 | 3.99 | 0.09 | <dt | <dt | 1.51 | 4.57 | 0.72 | 0.4 | 0.23 | <dt | <dt | 0.03 | <dt | 0.13 | <dt | 1.14 | 85.31
P30023 | White | 6.67 | 5.42 | <dt | <dt | 28.45 | 9.02 | 4.88 | <dt | 11.79 | <dt | 19.41 | 4.69 | <dt | <dt | <dt | 1.36 | 4.29 | 0.58 | 0.42 | 0.16 | <dt | 0.11 | 0.03 | <dt | 0.02 | <dt | 0.98 | 98.28
P30023 | White | 4.48 | 1.73 | <dt | 0.48 | 21.43 | 10.19 | 5.56 | <dt | 12.66 | <dt | 16.18 | 5.01 | <dt | <dt | 0.13 | 1.41 | 4.48 | 0.64 | 0.42 | 0.2 | <dt | <dt | 0.04 | <dt | <dt | <dt | 0.7 | 85.74
P30023 | White | 5.03 | 2.02 | <dt | 0.48 | 21.62 | 8.29 | 5.14 | <dt | 13.04 | <dt | 16.29 | 5.81 | <dt | <dt | 0.16 | 1.57 | 5.07 | 0.7 | 0.47 | 0.25 | <dt | <dt | 0.03 | <dt | <dt | <dt | 0.96 | 86.93
P30023 | White | 5.03 | 1.72 | 0.07 | 0.99 | 24.29 | 9.06 | 5.3 | <dt | 13.65 | 0.06 | 15.85 | 6.13 | <dt | <dt | 0.15 | 1.52 | 5.38 | 0.82 | 0.5 | 0.3 | <dt | <dt | 0.04 | <dt | 0.12 | <dt | 1.16 | 92.14
P30023 | White | 4.26 | 1.35 | <dt | 1.16 | 23.42 | 9.55 | 5.61 | <dt | 13.79 | 0.06 | 14.08 | 6.2 | 0.04 | <dt | 0.16 | 1.63 | 5.39 | 0.73 | 0.48 | 0.27 | <dt | <dt | <dt | <dt | 0.15 | 0.13 | 1.1 | 89.56
P30023 | White | 4.6 | 1.92 | <dt | <dt | 17.98 | 9.42 | 5.19 | <dt | 12.06 | <dt | 15.85 | 4.63 | <dt | <dt | <dt | 1.25 | 4.39 | 0.58 | 0.42 | 0.16 | <dt | <dt | 0.03 | <dt | <dt | <dt | 0.72 | 79.2
P30023 | White | 7.57 | 8.47 | <dt | <dt | 28.88 | 8.19 | 4.44 | <dt | 11.22 | <dt | 19.89 | 4.82 | <dt | <dt | <dt | 1.32 | 4.4 | 0.6 | 0.44 | 0.16 | <dt | <dt | <dt | <dt | <dt | <dt | 1.12 | 101.52
P30023 | White | 7.05 | 7.48 | <dt | <dt | 28.43 | 7.9 | 4.45 | <dt | 11.21 | <dt | 20.13 | 4.86 | <dt | <dt | <dt | 1.28 | 4.5 | 0.63 | 0.45 | 0.15 | <dt | <dt | <dt | <dt | 0.02 | <dt | 1.08 | 99.62
P30023 | White | 7.83 | 8.59 | <dt | <dt | 28.53 | 7.4 | 4.32 | <dt | 11.15 | <dt | 20.11 | 5.1 | <dt | <dt | <dt | 1.14 | 4.52 | 0.62 | 0.41 | 0.14 | <dt | <dt | <dt | <dt | 0.02 | 0.16 | 1.13 | 101.17
P30026 | Nau | 2.17 | 0.71 | 0.52 | 2.8 | 21.87 | 7.18 | 6.58 | 0.13 | 12.62 | 0.21 | 9.02 | 8.58 | 0.32 | <dt | <dt | 1.32 | 4 | 0.61 | 0.51 | 0.53 | 0.16 | <dt | 0.11 | 0.13 | 0.4 | 0.35 | 1.77 | 82.6
P30026 | Nau | 3.78 | 0.69 | 0.58 | 2.21 | 25.23 | 7.11 | 5.26 | 0.1 | 11.18 | 0.13 | 11.9 | 8.02 | 0.17 | <dt | <dt | 1.25 | 3.94 | 0.56 | 0.52 | 0.32 | <dt | 0.13 | 0.19 | <dt | 0.09 | 0.44 | 1.72 | 85.52
P30026 | Nau | 1.2 | 0.52 | 0.38 | 2.93 | 17.92 | 7.74 | 5.97 | 0.05 | 12.6 | 0.31 | 5.19 | 9.22 | 0.14 | <dt | 0.15 | 1.19 | 3.98 | 0.59 | 0.53 | 0.39 | 0.06 | <dt | 0.06 | <dt | 0.13 | 0.42 | 1.63 | 73.3
P30026 | Nau | 5.25 | 1.66 | 0.39 | 1.21 | 27.16 | 7.44 | 4.91 | <dt | 10.92 | 0.15 | 16.89 | 7.15 | 0.08 | <dt | <dt | 1.2 | 3.83 | 0.6 | 0.52 | 0.35 | <dt | 0.14 | 0.22 | <dt | 0.02 | 0.88 | 1.78 | 92.75
P30026 | Nau | 3 | 0.66 | 0.35 | 1.25 | 22.41 | 6.55 | 5.47 | 0.09 | 11.86 | 0.13 | 12.06 | 8.48 | 0.27 | <dt | 0.12 | 1.34 | 4.01 | 0.62 | 0.54 | 0.34 | <dt | <dt | 0.22 | <dt | 0.02 | 0.37 | 1.55 | 81.71
P30026 | Nau | 3.6 | 0.73 | 0.43 | 1.23 | 23.12 | 6.54 | 5.49 | 0.05 | 11.5 | 0.13 | 12.81 | 8.36 | 0.1 | <dt | 0.11 | 1.24 | 3.87 | 0.58 | 0.5 | 0.39 | 0.17 | 0.11 | 0.22 | 0.1 | 0.02 | 0.32 | 1.48 | 83.2
P30026 | Nau | 3.22 | 0.58 | 0.47 | 2.18 | 21.77 | 6.96 | 5.45 | 0.12 | 11.53 | 0.15 | 10.27 | 8.14 | 0.1 | <dt | 0.12 | 1.15 | 4.11 | 0.62 | 0.45 | 0.32 | 0.17 | <dt | 0.15 | <dt | 0.03 | 0.52 | 1.34 | 79.92
P30026 | Nau | 3.67 | 0.67 | 0.47 | 0.93 | 22.68 | 7.95 | 5.06 | 0.09 | 11.12 | 0.1 | 13.38 | 6.88 | 0.08 | <dt | <dt | 1.23 | 4.11 | 0.62 | 0.52 | 0.23 | 0.15 | 0.27 | 0.19 | 0.13 | 0.01 | 0.8 | 1.47 | 82.81

## Sodalite
Table B.14: Sodalite
Sample | FeO | Na2O | Al2O3 | K2O | Cl | SiO2 | SO3 | Total
P30022 | 0.39 | 24.87 | 33.26 | <dt | 7.18 | 38.96 | 0.3 | 104.96
P30022 | 0.2 | 24.38 | 33.05 | <dt | 7.1 | 38.85 | 0.33 | 103.91
P30022 | 0.25 | 24.59 | 32.96 | <dt | 7.07 | 38.53 | 0.29 | 103.69
P30022 | 0.25 | 24.91 | 33.04 | <dt | 7.16 | 38.96 | 0.29 | 104.61
P30022 | 0.6 | 24.52 | 32.8 | 0.04 | 7.02 | 38.93 | 0.41 | 104.32
P30022 | 0.26 | 24.04 | 32.82 | 0.03 | 7.02 | 38.77 | 0.36 | 103.3
P30022 | 0.21 | 24.53 | 32.94 | <dt | 7.15 | 38.66 | 0.32 | 103.81
P30023 | <dt | 23.34 | 31.92 | <dt | 7.1 | 37.54 | 0.36 | 100.26
P30023 | 0.04 | 23.41 | 31.99 | <dt | 6.92 | 37.25 | 0.5 | 100.11
P30023 | 0.04 | 23.41 | 32.22 | <dt | 6.83 | 37.58 | 0.54 | 100.62
P30023 | 0.06 | 23.07 | 32.01 | <dt | 6.89 | 37.17 | 0.45 | 99.65
P30023 | 0.05 | 22.96 | 31.96 | <dt | 6.87 | 37.63 | 0.56 | 100.03
P30023 | 0.04 | 23.48 | 32.09 | <dt | 7.06 | 37.31 | 0.39 | 100.37
P30023 | 0.19 | 22.25 | 32.84 | <dt | 6.55 | 38.35 | 1.57 | 101.75
P30023 | 0.05 | 23.96 | 31.56 | <dt | 6.78 | 36.4 | 0.6 | 99.35
P30025 | 0.36 | 22.62 | 31.41 | <dt | 7.11 | 37.27 | 0.36 | 99.13
P30025 | 0.12 | 24.55 | 31.26 | <dt | 7.16 | 36.62 | 0.28 | 99.99
P30025 | 0.32 | 23.48 | 31.93 | <dt | 7.04 | 37.3 | 0.36 | 100.43
P30025 | 0.32 | 23.11 | 32.28 | 0.03 | 7.06 | 37.97 | 0.34 | 101.11
P30025 | 0.31 | 24.1 | 31.44 | <dt | 7.05 | 37.56 | 0.3 | 100.76
P30025 | 0.29 | 24.05 | 32.09 | <dt | 7 | 37.75 | 0.32 | 101.5
230413_TD6_2c | 0.2 | 26.82 | 33.3 | 0.05 | 7.42 | 39.27 | <dt | 107.06
230413_TD6_2c | 0.47 | 26.16 | 32.96 | 0.1 | 7.18 | 39.27 | <dt | 106.14
230413_TD6_2c | 1.02 | 25.52 | 32.48 | 0.27 | 7.18 | 39.06 | <dt | 105.53

## Stronalsite
Table B.15: Stronalsite
Sample | Na2O | MgO | Al2O3 | SiO2 | CaO | MnO | FeO | K2O | Cr2O3 | TiO2 | NiO | V2O5 | P2O5 | SO3 | SrO | BaO | F | Cl | Total
230413_TD6_2a | 10.62 | <dt | 33.19 | 40.47 | 1.64 | <dt | 0.15 | 0.13 | <dt | 0.01 | <dt | <dt | <dt | <dt | 12.12 | 0.96 | <dt | <dt | 99.29
230413_TD6_2a | 10.65 | <dt | 33.15 | 40.96 | 1.18 | <dt | 0.09 | 0.19 | <dt | <dt | <dt | <dt | <dt | <dt | 12.05 | 0.93 | <dt | <dt | 99.2
230413_TD6_2a | 10.73 | <dt | 32.29 | 42.8 | 1.54 | <dt | 0.35 | 0.21 | <dt | <dt | <dt | <dt | <dt | <dt | 10.73 | 0.71 | <dt | <dt | 99.36
230413_TD6_2a | 10.71 | <dt | 32.15 | 43.88 | 1.81 | <dt | 0.21 | 0.16 | <dt | <dt | <dt | <dt | <dt | <dt | 9.69 | 0.79 | <dt | <dt | 99.4
230413_TD6_2c | 10.74 | <dt | 31.23 | 43.59 | 0.58 | <dt | 1.27 | 0.33 | <dt | <dt | <dt | <dt | <dt | <dt | 10.66 | 0.82 | <dt | <dt | 99.22
230413_TD6_2c | 10.53 | <dt | 32.68 | 41.37 | 1.55 | <dt | 0.16 | 0.16 | <dt | <dt | <dt | <dt | <dt | 0.03 | 11.75 | 0.8 | <dt | <dt | 99.03
230413_TD6_2c | 10.58 | <dt | 32.84 | 41.32 | 0.74 | <dt | 0.26 | 0.44 | <dt | <dt | <dt | <dt | <dt | <dt | 12.3 | 0.81 | <dt | <dt | 99.29