## Bag
Context | Parts | Max. thickness | Min. thinness | Rim angle | Rim Type | Diam.(Int.) | Temper | Burnish | Slip | Motif 1 | Loc 1 | Motif 2 | Loc 2 | Motif 3 | Loc 3 | Motif 4 | Loc 4 | Type Aff
Labeled Moya New Trench |  | in cm
1 | Rim + body | 0.55 | 0.4 | 90 | Simple thin | 12 | Sand paste, mica | yes | yes | Incised vertical lines | Rim | Channel | Under rim | Two holes | Body |  |  | Assemblage 3
2 | Rim + body | 0.7 | 0.4 | 90 | Simple thin | 20 | Sand paste | yes | yes | Incised angular lines | Rim | 2 comb stamped horizontal lines | Under rim |  |  |  |  | Assemblage 3
3 | Rim + body | 0.8 | 0.3 | 90 | Simple thin | 20 | Sand paste, mica, chaff | yes | yes | Comb stamped cross-hatching | Rim | 2 comb stamped herringbone lines | Body |  |  |  |  | Assemblage 3
4 | Rim + body | 0.6 | 0.25 | 90 | Simple thin | 18 | Sand paste | yes | yes | Comb stamped angular lines | Rim | [6 empty] | Assemblage 3
5 | Body | 0.55 | 0.3 |  |  |  | Sand paste, mica, chaff | yes | yes | 4 wavy comb stamped lines | Body | [6 empty] | Assemblage 3
6 | Body | 0.5 | 0.4 |  |  |  | Sand paste, mica | yes | yes | 3 wavy comb stamped lines | Body | [6 empty] | Assemblage 3
7 | Rim + body | 0.8 | 0.35 | 90 | Simple thin | 26 | Sand paste, mica, chaff | yes | yes | Stylus stamped angular lines | Rim | Comb stamped horizontal line | Under rim |  |  |  |  | Assemblage 3
8 | Rim + body | 0.7 | 0.25 | 90 | Simple thin | 24 | Sand paste, mica | yes | yes | Stylus stamped angular lines | Rim | [6 empty] | Assemblage 3
9 | Body | 0.4 | 0.4 |  |  |  | Sand paste, chaff | yes | yes | Cord element | Body | [6 empty] | Assemblage 3
10 | Rim + body | 0.8 | 0.4 | 90 | Simple thin | 20 | Sand paste, mica, chaff | yes | yes | Comb stamped angular lines | Rim | Comb stamped horizontal line | Under rim |  |  |  |  | Assemblage 3
11 | Rim + body | 0.7 | 0.3 | 90 | Simple thin | 14 | Sand paste, mica | yes | yes | Comb stamped angular lines | Rim | Comb stamped horizontal line | Under rim | Comb stamped chevrons | body |  |  | Assemblage 3
12 | Rim + body | 0.85 | 0.45 | 90 | Simple thin | 18 | Coarse sanded grit, mica | yes | yes | Comb stamped angular lines | Rim | Comb stamped horizontal line | Under rim | 3 comb stamped herringbone lines | body |  |  | Assemblage 3
13 | Rim + body | 0.7 | 0.01 | 90 | Simple thin | 10 | Coarse sand paste | yes | yes | Comb stamped angular lines | Rim | 2 comb stamped horizontal lines | Under rim |  |  |  |  | Assemblage 3
14 | Rim + body | 0.7 | 0.5 | 85 | Simple thin | 14 | Sand paste, mica | yes | yes | Comb stamped angular lines | Rim | 2 comb stamped herringbone lines | Under rim |  |  |  |  | Assemblage 3
15 | Rim + body | 0.8 | 0.2 | 85 | Simple thin | 30 | Sand paste, mica, chaff | yes | yes | Comb stamped angular lines | Rim | Cord impressed horizontal line | Under rim |  |  |  |  | Assemblage 3
16 | Rim + body | 1.25 | 0.8 | 90 | Simple thin | 42 | Sand paste | yes | yes | Stylus stamped angular lines | Rim | 4 cord impressed horizontal lines | Under rim |  |  |  |  | Assemblage 3

## Tray 1
Context | Parts | Max. thickness | Min. thinness | Rim angle | Rim Type | Diam.(Int.) | Temper | Burnish | Slip | Motif 1 | Loc 1 | Motif 2 | Loc 2 | Motif 3 | Loc 3 | Motif 4 | Loc 4 | Type Aff
Labeled pottery flooring from section 190, 1912-13
in cm
1 | Body | 1 | 1 |  |  |  | Coarse sanded grit, mica | Yes | Yes | [8 empty] | Assemblage 3
2 | Body | 1.1 | 0.9 |  |  |  | Coarse sanded grit, mica | Yes | Yes | [8 empty] | Assemblage 3
3 | Body | 1 | 0.8 |  |  |  | Coarse sanded grit, mica | Yes | Yes | [8 empty] | Assemblage 3
4 | Body | 1.1 | 0.9 |  |  |  | Coarse sanded grit, mica | Yes | Yes | [8 empty] | Assemblage 3
5 | Body | 1 | 1 |  |  |  | Coarse sanded grit, mica | Yes | Yes | [8 empty] | Assemblage 3
6 | Body | 1.1 | 1.1 |  |  |  | Coarse sanded grit, mica | Yes | Yes | [8 empty] | Assemblage 3
7 | Body | 0.8 | 0.8 |  |  |  | Coarse sanded grit, mica | Yes | Yes | [8 empty] | Assemblage 3
8 | Body | 1 | 1 |  |  |  | Coarse sanded grit, mica | Yes | Yes | [8 empty] | Assemblage 3
9 | Body | 1 | 0.9 |  |  |  | Coarse sanded grit, mica | Yes | Yes | [8 empty] | Assemblage 3
10 | Body | 1 | 0.9 |  |  |  | Coarse sanded grit, mica | Yes | Yes | [8 empty] | Assemblage 3
11 | Body | 1.1 | 0.9 |  |  |  | Coarse sanded grit, mica | Yes | Yes | [8 empty] | Assemblage 3
12 | Body | 1 | 1 |  |  |  | Coarse sanded grit, mica | Yes | Yes | [8 empty] | Assemblage 3
13 | Body | 1 | 0.9 |  |  |  | Coarse sanded grit, mica | Yes | Yes | [8 empty] | Assemblage 3
14 | Body | 1.2 | 1.2 |  |  |  | Coarse sanded grit, mica | Yes | Yes | [8 empty] | Assemblage 3
15 | Body | 1 | 0.9 |  |  |  | Coarse sanded grit, mica | Yes | Yes | [8 empty] | Assemblage 3
16 | Body | 1.1 | 1 |  |  |  | Coarse sanded grit, mica | Yes | Yes | [8 empty] | Assemblage 3
17 | Body | 1 | 0.9 |  |  |  | Coarse sanded grit, mica | Yes | Yes | [8 empty] | Assemblage 3
18 | Body | 0.8 | 0.8 |  |  |  | Coarse sanded grit, mica | Yes | Yes | [8 empty] | Assemblage 3

## Tray 2
Context | Parts | Max. thickness | Min. thinness | Rim angle | Rim Type | Diam.(Int.) | Temper | Burnish | Slip | Motif 1 | Loc 1 | Motif 2 | Loc 2 | Motif 3 | Loc 3 | Motif 4 | Loc 4 | Type Aff
Labeled 1910-11 decorated pottery
in cm
1 | Body | 0.45 | 0.25 |  |  |  | Sand paste, mica, chaff | Yes | Yes | Comb stamped angular lines forming quadrangular lines | Body | [6 empty] | Assemblage 3
2 | Rim + body | 0.5 | 0.45 | 85 | Simple, thin | 20 | Sand paste, mica, chaff | Yes | Yes | Cord wrapped roulette made using untwisted cord | Body | [6 empty] | Assemblage 3
3 | Rim + body | 0.5 | 0.3 | 90 | Simple, thin | 24 | Sand paste, chaff | Yes | Yes | Comb stamped angular lines | Rim | Comb stamped channel | Under rim | Infilled comb stamped triangle with surrounding incised lines | Body |  |  | Assemblage 3
4 | Rim + body | 0.6 | 0.45 | 90 | Simple, thin | 16 | Sand paste, mica, chaff | Yes | Yes | Cross hatching | Rim | Stylus incised channel | Under rim | Incised triangular lines | Body |  |  | Assemblage 3
5 | Body | 0.9 | 0.3 |  |  |  | Sand paste, chaff | Yes | Yes | [8 empty] | Assemblage 3
6 | Rim + body | 0.4 | 0.3 | 80 | Simple, thin | 16 | Sand paste, mica, chaff | Yes | Yes | Comb stamped angular lines | Rim | Spatula stamped herringbone | body |  |  |  |  | Assemblage 3
7 | Rim + body | 0.6 | 0.2 | 90 | Simple, thin | 22 | Sand paste, mica, chaff | Yes | Yes | Stylus stamped angular lines | Rim | 4 incised channels | Under rim | Spatula stamped v shaped lines | Body |  |  | Assemblage 3
8 | Rim + body | 0.5 | 0.4 | 90 | Simple, thin | 22 | Sand paste, mica, chaff | Yes | Yes | Comb stamped angular lines | Rim | Comb stamped channel | Under rim | Comb stamped vertical lines with comb stamped angular lines linking | Body |  |  | Assemblage 3
9 | Rim + body | 0.6 | 0.35 | 70 | Simple, thin | 20 | Sand paste, mica, chaff | Yes | Yes | Comb dragged lines | Rim | Comb stamped channel | Under rim | Comb stamped triangles and lines | Body |  |  | Assemblage 3
10 | Rim + body | 0.6 | 0.3 | 65 | Simple, thin | 18 | Sand paste, mica | Yes | Yes | Comb dragged lines | Rim | Comb stamped channels | Under rim | Comb stamped triangles in a row | Body |  |  | Assemblage 3
11 | Rim + body | 0.7 | 0.15 | 50 | Simple, thin | 20 | Sand paste, mica | Yes | Yes | Stylus stamped angular lines | Rim | Stylus incised channel | Under rim | Two incised triangles | Body |  |  | Assemblage 3
12 | Rim + body | 0.5 | 0.2 | 65 | Simple, thin | 10 | Sand paste, mica | Yes | Yes | Stylus stamped angular lines | Rim | Two comb stamped channels | Under rim | Comb stamped triangles | Body |  |  | Assemblage 3
13 | Rim + body | 0.8 | 0.5 | 60 | Simple, thin | 16 | Sand paste, mica | Yes | Yes | Comb stamped vertical lines | Rim | Cord impressed line | Under rim | Cord impressed vertical lines | Body |  |  | Assemblage 3
14 | Body | 0.45 | 0.1 |  |  |  | Sand paste, mica, chaff | Yes | Yes | Stylus stamped wavy lines | Body | Stylus stamped chevron line lines | Body | Comb stamped triangular lines with indeterminate vertical wavy lines | Body |  |  | Assemblage 3
15 | Rim + body | 0.5 | 0.3 | 90 | Simple, thin | 26 | Sand paste, mica | Yes | Yes | Comb stamped angular lines | Rim | Comb stamped horizontal lines | False handle | 4 cord impressed lines | Under rim |  |  | Assemblage 3
16 | Rim + body | 0.5 | 0.4 | 85 | Everted, thin | 8 | Sand paste | Yes | Yes | Stylus stamped chevron | Rim | Stylus incised channel | Rim | Stylus stamped chevron giving impression of some cross hatching | Rim | Stylus stamped line | Under rim | Assemblage 3
17 | Rim + body | 0.6 | 0.45 | 35 | Simple, thin | 12 | Sand paste | Yes | Yes | Stylus stamped line | Rim | Comb stamped horizontal lines with 2 vertical | Body |  |  |  |  | Assemblage 3
18 | Rim + body | 1.05 | 0.6 | 90 | Simple, thin | 46 | Sand paste, pebbles | Yes | Yes | Stylus stamped angular lines | Rim | Incised cross hatching and triangle | Body |  |  |  |  | Assemblage 3
19 | Body | 0.2 | 0.1 |  |  |  | Sand paste, chaff | Yes | Yes | Stylus incised lines | Body | Stylus impressed infillings | Body |  |  |  |  | Assemblage 3
20 | Rim + body | 0.6 | 0.55 | 90 | Everted, thin | 44 | Sand paste, chaff | Yes | Yes | Cord stamped lines | Rim | [6 empty] | Assemblage 3
21 | Rim + body | 0.55 | 0.35 | 90 | Simple, thin | 24 | Sand paste | Yes | Yes | Two comb stamped lines | Under rim | Comb stamped triangles and patterns | Body |  |  |  |  | Assemblage 3
22 | Body | 0.8 | 0.8 |  |  |  | Sand paste, chaff | Yes | Yes | Stylus stamp angular line on raised line of clay | Body | [6 empty] | Assemblage 3
23 | Rim + body | 0.5 | 0.4 | 90 | Simple, thin | 54 | Sand paste, chaff | Yes | Yes | [8 empty] | Assemblage 3

## Tray 3
Context | Parts | Max. thickness | Min. thinness | Rim angle | Rim Type | Diam.(Int.) | Temper | Burnish | Slip | Motif 1 | Loc 1 | Motif 2 | Loc 2 | Motif 3 | Loc 3 | Motif 4 | Loc 4 | Type Aff
Marked sherds from C Stratum. Mesolithic. 1911-12, 1912-13
in cm
1 | Body | 0.3 | 0.2 |  |  |  | Sand paste, bone, mica | No | No | Comb stamped lines | Body | [6 empty] | Assemblage 1
2 | Rim + body | 0.3 | 0.3 | 90 | Simple thin | 30 | Sand paste, bone, mica | No | No | Comb stamped & pivoted comb lines | Body | [6 empty] | Assemblage 1
3 | Body | 0.6 | 0.5 |  |  |  | Sand paste, bone, mica | No | No | Comb stamped wavy lines | Body | [6 empty] | Assemblage 1
4 | Body | 0.8 | 0.8 |  |  |  | Sand paste, bone, mica | No | No | Comb stamped lines, possible impressed cord-wrapped element (peigne filete souple) | Body | [6 empty] | Assemblage 1
5 | Body + rim | 0.4 | 0.35 |  |  |  | Sand paste, bone, mica | No | yes | Comb stamped lines | Body | [6 empty] | Assemblage 1
6 | Body | 0.4 | 0.4 |  |  |  | Sand paste, bone, mica | No | No | Comb stamped lines | Body | [6 empty] | Assemblage 1
7 | Rim + body | 0.4 | 0.3 | 45 | Simple thin | 14 | Sand paste, bone, mica | No | No | Comb stamped lines | Body | Comb stamped lines | [5 empty] | Assemblage 1
8 | Body | 0.4 | 0.4 |  |  |  | Sand paste, bone, mica | No | No | Comb stamped lines | Body | [6 empty] | Assemblage 1
9 | Rim + body | 0.6 | 0.5 | 90 | Simple thin | 34 | Sand paste, bone, mica | No | No | Comb stamped line | Rim | Comb stamped lines | Body |  |  |  |  | Assemblage 1

## Tray 4
Context | Parts | Max. thickness | Min. thinness | Rim angle degree | Rim Type | Diam.(Int.) cm | Temper | Burnish | Slip | Motif 1 | Loc 1 | Motif 2 | Loc 2 | Motif 3 | Loc 3 | Motif 4 | Loc 4 | Type Aff
Sherds from 1911-12 mostly from East Cemetery
in cm
1 | Rim + upper body | 2.6 | 0.65 | 50 | Everted thick | 40 | Coarse sanded grit | Yes | Yes | Comb dragged chevron | Rim | Cord element impressed | Under Rim |  |  |  |  | Assemblage 2
2 | Rim + upper body | 2.4 | 0.3 | 90 | Everted thick | 56 | Coarse sanded grit | Yes | Yes | Comb dragged chevron | Rim | Cord element impressed | Under Rim |  |  |  |  | Assemblage 2
3 | Rim + upper body | 2.6 | 0.3 | 60 | Everted thick | 48 | Coarse sanded grit | Yes | Yes | Stylus stamped chevron | Rim | Comb stamped diagonal impressions | Under Rim |  |  |  |  | Assemblage 2
4 | Rim + upper body | 0.9 | 0.3 | 80 | Simple thin | 44 | Coarse sanded grit | Yes | Yes | Comb dragged chevron | Rim | Stylus incised channel | Under Rim | Comb stamps within wide herringbone | Top jar body |  |  | Assemblage 2
5 | Body | 0.175 | 0.1 |  |  | 50 | Coarse sanded grit, mica | Yes | Yes |  | Rim |  | Under Rim |  |  |  |  | Assemblage 2
6 | Rim + upper body | 0.3 | 0.3 | 90 | Simple thin |  | Coarse sanded grit | Yes | Yes | Comb dragged chevron in an incised band | Rim |  | Under Rim |  |  |  |  | Assemblage 2
7 | Rim + upper body | 1 | 0.5 | 80 | Everted thick | 24 | Coarse sanded grit | Yes | Yes | Comb dragged chevron | Rim | Comb stamped line | Under Rim |  |  |  |  | Assemblage 2
8 | Rim + upper body | 2.4 | 0.5 | 65 | Simple thin | 56 | Sand paste | Yes | Yes | Comb dragged chevron | Rim | Stylus incised channel | Under Rim |  |  |  |  | Assemblage 2
9 | Rim + upper body | 1 | 0.65 | 50 | Everted thin | 10 | Sand paste | Yes | Yes | Comb stamp | Rim | Comb stabbed angular lines | On collar | Comb stamp | Under Rim |  |  | Assemblage 2
10 | Rim + upper body | 2.6 | 0.8 | 85 | Simple thick | 14 | Coarse sanded grit | Yes | Yes | Stylus incised angular lines | Rim | Vertical rows of incised fillets | Under Rim |  |  |  |  | Assemblage 2
11 | Rim + upper body | 2.6 | 0.65 | 60 | Simple thin | 12 | Coarse sanded grit | No | Yes | Stylus incised angled lines | Rim | Vertical rows of incised fillets | Under Rim |  |  |  |  | Assemblage 2
12 | Rim + upper body | 2.6 | 0.8 | 90 | Simple thin | 10 | Coarse sanded grit, mica | Yes | Yes | Stylus grooved channels | Below Rim | [6 empty] | Assemblage 3
13 | Rim + upper body | 1 | 0.175 | 90 | Simple thin | 26 | Coarse sanded grit | Yes | Yes | Stylus incised cross-hatching | Rim and below (continuous) | Stylus incised triangle with incised rows | Body |  |  |  |  | Assemblage 2
14 | Rim + upper body | 0.8 | 0.25 | 50 | Simple thin | 48 | Sand paste | Yes | Yes | Stylus incised angled lines and horizontal channels | Rim | Spatula herringbone stamps, stylus incised angular lines and incised narrow lines | Body | False handle |  |  |  | Assemblage 3
15 | Handle and rim | 2.4 handle | 0.5 body | 90 | Simple thin | 50 | Sand paste | Yes | Yes | Spatula stamped chevrons | Handle | Stylus incised angular lines within two vertical lines | Handle | Stylus incised triangles between horizontally incised lines | Inside Rim |  |  | Assemblage 2
16 | Rim + upper body | 0.65 | 0.5 | 50 | Simple thin | 14 | Coarse sanded grit, mica | Yes | Yes | [8 empty] | Assemblage 2
17 | Rim + upper body | 2.4 | 0.65 | 90 | Everted thin | 46 | Sand paste | Yes | Yes | Stylus stamped chevrons | Rim | Stylus incised variable chevron-like patterns | Body |  |  |  |  | Assemblage 2
18 | Upper body | 0.5 | 0.5 |  |  |  | Sand paste | Yes | Yes | Comb stamped triangles with stamped infill | Body | [6 empty] | Assemblage 2
19 | Rim + upper body | 2.4 | 0.65 | 80 | Everted thin |  | Coarse sanded grit | Yes | Yes | Spatula stamped chevrons | Body | [6 empty] | Assemblage 2
20 | Rim + upper body | 2.6 | 0.65 | 90 | Everted thick | 36 | Coarse sanded grit | No | Yes | Spatula stamped chevrons | Rim | Comb stamped impressions | Body |  |  |  |  | Assemblage 2
21 | Upper body | 0.3 | 0.175 |  |  |  | Sand paste | Yes | Yes | Stylus incised quadrangels inside thick wavy lines | Body | [6 empty] | Assemblage 2

## Tray 5
Context | Parts | Max. thickness | Min. thinness | Rim angle | Rim Type | Diam.(Int.) | Temper | Burnish | Slip | Motif 1 | Loc 1 | Motif 2 | Loc 2 | Motif 3 | Loc 3 | Motif 4 | Loc 4 | Type Aff
From C stratum. 1911-12, 1912-13
in cm
1 | Rim + upper body | 2.4 | 0.5 | 65 | Everted thick | 48 | Coarse sanded grit with chaff | Yes | Yes | Spatula stamped chevrons | Rim | Fingernail impressions | Under rim |  |  |  |  | Assemblage 2
2 | Body | 2.75 | 0.65 |  |  |  | Sand paste |  | Yes | Comb stamped lines | body | Incised fillets | Body |  |  |  |  | Assemblage 2
3 | Rim + upper body | 3.1 | 2.4 | 55 | Everted thin | 18 | Sand paste |  | Yes | Spatula stamped chevrons | Rim | Spatula stamped chevrons | Rim | Comb stamped line | Under rim |  |  | Assemblage 2
4 | Body | 2.6 | 0.8 |  |  |  | Coarse sanded grit |  | Yes | Cord-wraped impressed elements | body | [6 empty] | Assemblage 2
5 | Rim + upper body | 0.65 | 2.6 | 30 | Everted thick | 56 | Coarse sanded grit with chaff | Yes | Yes | Stylus stamped chevrons | Rim | Stylus stamps | Under rim |  |  |  |  | Assemblage 2
6 | Rim + upper body | 2.4 | 0.65 | 80 | Simple thin | 8 | Coarse sanded grit | Yes | Yes | Stylus stamped chevrons | Rim | Stylus stamped chevrons | Body | Stylus stamping | Body |  |  | Assemblage 2
7 | Rim + upper body | 0.9 | 0.75 | 90 | Simple thin | 44 | Coarse sanded grit with chaff | Yes | Yes | [8 empty] | Assemblage 2
8 | Rim + upper body | 2.75 | 0.75 | 70 | Simple thick | 22 | Sand paste | Yes | Yes | Comb stamped lines | Rim | Stylus incised lines to make triangles | Rim | Stylus incised channeled line | Under rim |  |  | Assemblage 2
9 | Rim + upper body | 2.6 | 0.65 | 35 | Everted thick | 44 | Coarse sanded grit | Yes | Yes | Stylus stamped chevrons | Rim | Comb stamping | Under rim |  |  |  |  | Assemblage 2
10 | Rim + upper body | 2.4 | 2.4 | 90 | Everted thick | 42 | Coarse sanded grit | Yes | Yes | Spatula stamped chevrons | Rim | Stylys incised light wide channel | Under rim |  |  |  |  | Assemblage 2
11 | Rim + upper body | 1 | 0.65 | 90 | Simple thin | 28 | Sand paste | Yes | Yes | Stylus stamped chevrons | Rim | three comb stamped rows | Under rim | Stylus stamped herringbone | Body |  |  | Assemblage 3
12 | Upper body | 0.65 | 0.3 |  |  |  | Sand paste |  | Yes | Stylus stamped chevrons | body | stylus incised channel | Body |  |  |  |  | Assemblage 2
13 | Rim + upper body | 0.8 | 0.65 | 65 | Everted thin | 6 | Coarse sanded grit |  | Yes | Stylus stamped chevrons | Rim | Comb stamping | Under rim | Spatula stamped chevrons | Body |  |  | Assemblage 2
14 | Rim + upper body | 0.5 | 0.5 | 50 | Everted thin | 22 | Coarse sanded grit with chaff | Yes | Yes | Stylus inclised lines | Body | Stylus incised triangles with interior incised lines | Body |  |  |  |  | Assemblage 3
15 | Rim + upper body | 2.75 | 2.4 | N/A | Everted thick |  | Coarse sanded grit with chaff |  | Yes | Chevron spatula stamps | Body | [6 empty] | Assemblage 2
16 | Body | 2.6 | 2.6 |  |  |  | Coarse sanded grit |  | Yes | Stylus incised angular lines | Body | Stylus incised channel | Body |  |  |  |  | Assemblage 2
17 | Rim + upper body | 2.4 | 0.175 | 90 | Simple thin | 26 | Sand paste with chaff | Yes | Yes | Spatula stamped overlapping curved-shapes | Rim and false handle | Comb stamped infilled triangles joined by stylus incised infilled lines | Body |  |  |  |  | Assemblage 3
18 | Rim + upper body | 1 | 0.5 | 90 | Everted thick | 32 | Coarse sanded grit with chaff |  | Yes | Stylus stamped chevrons | Rim | Stylus stamped herringbone | Under rim | Stylus stamped impressions | Body |  |  | Assemblage 2
19 | Rim | 2.6 | 0.75 | 90 | Simple thin | 10 | Coarse sanded grit with chaff |  | Yes | Stylus stamped chevrons | Rim | [6 empty] | Assemblage 2

## Tray 6
Context | Parts | Max. thickness | Min. thinness | Rim angle | Rim Type | Diam.(Int.) | Temper | Burnish | Slip | Motif 1 | Loc 1 | Motif 2 | Loc 2 | Motif 3 | Loc 3 | Motif 4 | Loc 4 | Type Aff
C Stratum, 1911-12, 1912-13
in cm
1 | Rim + upper body | 2.75 | 0.5 | 65 | Everted thick | 34 | Coarse sand grit burnt with chaff | Yes | No | Stylus stamped chevrons | Rim | Stylus stamped impressions | Under rim |  |  |  |  | Assemblage 2
2 | Rim + upper body | 0.8 | 0.5 | 70 | Everted thick | 32 | Sand paste | Yes | Yes | Comb dragged chevrons | Rim | Stylus stamped herringbone line | Under rim |  |  |  |  | Assemblage 2
3 | Rim + upper body | 2.9 | 1 | 90 | Simple thick | 56 | Sand paste with chaff | Yes | Yes | Stylus incised angular lines | Rim | Stylus incised channel | Under rim |  |  |  |  | Assemblage 2
4 | Rim + upper body | 2.9 | 2.4 | 90 | Simple thin | 56 | Coarse sand grit burnt with chaff | Yes | No | Raised wavy lines | Rim | Stylus lightly incised channel | Under rim |  |  |  |  | Assemblage 2
5 | Rim + upper body | 0.8 | 0.65 |  | Simple thin |  | Sand paste with chaff | No | Yes | Stylus incised small vertical lines | Rim | Stylus lightly incised channel | Under rim | Spatula impressed angular wavy lines | Body |  |  | Assemblage 3
6 | Upper body | 0.5 | 0.18 |  |  |  | Sand paste | Yes | Yes | Comb stamped horizontal lines | Body | [6 empty] | Assemblage 3
7 | Rim + upper body | 0.65 | 0.3 | 85 | Simple thin | 18 | Sand paste | Yes | Yes | Stylus incised angular lines | Rim | Stylus incised channel | Under rim | Stylus incised wavy lines and triangles |  |  |  | Assemblage 3
8 | Upper body | 0.8 | 0.8 |  |  |  | Sand paste with chaff | Yes | Yes | Cord impressed angular lines | Body | Cord wrapped impressed lines | Body right | Cord wrapped element | Body left |  |  | Assemblage 3
9 | Rim + upper body | 2.4 | 0.3 | 90 | Simple thin | 18 | Sand paste burnt | Yes | Yes | Stylus incised angular lines | Rim | Stylus incised channel | Under rim | Comb stamped huts | Body |  |  | Assemblage 3
10 | Rim + upper body | 0.75 | 0.75 | 90 | Everted thin | 28 | Coarse sand grit burnt with chaff | Yes | Yes | Comb dragged chevrons | Rim | Stylus incised channel | Under rim | Cord impressed element | Body |  |  | Assemblage 2
11 | Rim + upper body | 0.75 | 0.75 | 90 | Everted thick | 32 | Coarse sand grit burnt with chaff | No | No | Comb dragged chevrons | Rim | comb stampping | Under rim |  |  |  |  | Assemblage 2
12 | Rim + upper body | 0.9 | 0.65 | 90 | Simple thin | 16 | Sand paste | Yes | Yes | Comb dragged chevrons | Rim | Stylus incised channel | Under rim | Spatula impressed angular wavy lines | Body | Stylus incised small triangles under wavy lines | Body | Assemblage 3
13 | Rim + upper body | 1 | 0.18 | 90 | Simple thin | 26 | Sand paste with chaff | Yes | Yes | Comb stamp cross-hatching | Rim | Stylus incised vertical zigzag | Body |  |  |  |  | Assemblage 3
14 | Rim + upper body | 0.18 | 0.1 | 15 | Everted thin | 8 | Sand paste burnt | Yes | Yes | Stylus incised wavy lines | Body | [6 empty] | Assemblage 2
15 | Rim + upper body | 0.3 | 0.1 | 90 | Simple thin | 54 | Sand paste with chaff | No | Yes | [8 empty] | Assemblage 2
16 | Rim + upper body | 1.1 | 0.35 | 75 | Simple thick | 40 | Sand paste with chaff | Yes | Yes | Comb dragged chevrons | Rim | [6 empty] | Assemblage 2
17 | Rim + upper body | 0.8 | 0.65 |  | Simple thin |  | Sand paste with chaff | No | Yes | Comb stamped line | Below rim | Stylus stamped line | Body |  |  |  |  | Assemblage 2
18 | Rim + upper body | 0.8 | 0.65 | 70 | Everted thin | 20 | Sand paste | Yes | Yes | Comb dragged chevrons | Rim | Stylus incised channel | Under rim | Comb stamped lines and quadrangles |  |  |  | Assemblage 2
19 | Rim + upper body | 0.8 | 0.5 | 70 | Everted thin | 30 | Sand paste with chaff | Yes | Yes | Stylus stamped line | Rim | Comb stamped line | Under rim |  |  |  |  | Assemblage 2
20 | Body | 0.8 | 0.5 |  |  |  | Sand paste | Yes | Yes | Comb stamped lines | Inside | [6 empty] | Assemblage 2
21 | Rim + upper body | 0.5 | 0.5 | 75 | Everted thin | 20 | Coarse sand grit burnt with chaff | Yes | Yes | Stylus stamped chevrons | Rim | Stylus incised channel | Under rim | Stylus incised wavy lines bounded by incised channels | Body |  |  | Assemblage 2

## Tray 7
Context | Parts | Max. thickness | Min. thinness | Rim angle | Rim Type | Diam.(Int.) | Temper | Burnish | Slip | Motif 1 | Loc 1 | Motif 2 | Loc 2 | Motif 3 | Loc 3 | Motif 4 | Loc 4 | Type Aff
Marked 1910-11 decorated pottery
in cm
1 | Rim + body | 0.6 | 0.5 | 90 | Everted thin | 8 | Sand paste, mica | No | Yes | Comb dragged chevrons | Rim | Comb dragged chevrons | Body |  |  |  |  | Assemblage 3
2 | Rim + body | 0.6 | 0.3 | 90 | Simple thin | 14 | Sand paste, mica | Yes | Yes | Comb stambed angular lines | Rim | Comb stamped angular lines in rows with blank triangle between | Body |  |  |  |  | Assemblage 3
3 | Rim + body | 1.2 | 0.3 | 70 | Simple thin | 38 | Sand paste, mica | Yes | Yes | Comb stambed angular lines | Rim | Comb stamped line | Under rim | Comb stamped triangles | Body |  |  | Assemblage 3
4 | Rim + body | 0.5 | 0.2 | 90 | Simple thin | 48 | Sand paste, mica | Yes | Yes | Comb stamping | Rim | Cord wrapped impressed element | Body |  |  |  |  | Assemblage 3
5 | Rim + body | 0.8 | 0.4 | 45 | Simple thin | 20 | Sand paste, mica | Yes | Yes | Stylus stamped line | Rim | Comb stamped line | Under rim | Comb stamped triangles | Body |  |  | Assemblage 3
6 | Rim + body | 0.7 | 0.2 | 30 | Simple thin | 22 | Sand paste, mica | Yes | Yes | Comb stambed angular lines | Rim | Comb stamped line | Under rim | Comb stamped triangles | Body |  |  | Assemblage 3
7 | Rim + body | 0.4 | 0.3 | 60 | Simple thin | 16 | Sand paste, mica | Yes | Yes | Comb stambed angular lines | Rim | Comb stamped triangles | Body | Stylus stamped herringbone | Body |  |  | Assemblage 3
8 | Rim + body | 0.7 | 0.5 | 65 | Simple thin | 16 | Sand paste, mica | Yes | Yes | Stylus stamped angular row | Rim | Stylus stamped rows to make wavy lines | Body |  |  |  |  | Assemblage 3
9 | Rim + body | 0.7 | 0.5 | 90 | Simple thin | 20 | Sand paste, mica | Yes | Yes | Stylus stamped angular row | Rim | Stylus stamped rows to make wavy lines | Body |  |  |  |  | Assemblage 3
10 | Rim + body | 0.8 | 0.2 | 90 | Simple thin | 20 | Sand paste, mica | Yes | Yes | Cord impressed angular lines | Rim | Cord wrapped element | Body |  |  |  |  | Assemblage 3
11 | Body | 0.4 | 0.1 |  |  |  | Sand paste, mica | Yes | Yes | Cord impressed horizontal lines | Body | Cord impressed lines making triangles | Body |  |  |  |  | Assemblage 3
12 | Rim + body | 0.5 | 0.2 | 90 | Simple thin | 16 | Sand paste, mica | Yes | Yes | Comb stamped angular lines | Rim | Comb dragged channels | Body |  |  |  |  | Assemblage 3
13 | Body | 0.3 | 0.2 |  |  |  | Sand paste, mica | Yes | Yes | Stylus stamped rows | Body | [6 empty] | Assemblage 3
14 | Body | 0.4 | 0.2 |  |  |  | Sand paste, mica | Yes | Yes | Comb stamped rows | Body | [6 empty] | Assemblage 3
15 | Base | 0.3 | 0.3 |  |  |  | Sand paste, mica | No | Yes | [8 empty] | Assemblage 3
16 | Rim + body | 0.8 | 0.4 | 80 | Simple thin | 20 | Sand paste, mica | Yes | Yes | Comb stamped angular lines | Rim | Single cord impressed line | Under rim | Comb stamped angular lines inbetween incised horizontal lines | Body |  |  | Assemblage 3
17 | Rim + body | 0.8 | 0.7 | 85 | Simple thin | 44 | Sand paste, mica | No | Yes | Stylus incised raised lines | Rim | Stylus incised raised lines | Body |  |  |  |  | Assemblage 3
18 | Rim + body | 0.6 | 0.4 | 75 | Everted thin | 10 | Sand paste, mica | Yes | Yes | Comb stamped angular lines | Rim | Cord impressed angular lines | Body |  |  |  |  | Assemblage 3
19 | Handle | [5 empty] | Sand paste, mica | Yes | Yes | U-shaped tip | Tip | [6 empty] | Assemblage 3
20 | Rim + body | 0.6 | 0.5 | 90 | Simple thin | 28 | Sand paste, mica | Yes | Yes | Comb dragged vertical lines | Rim | Stylus incised channel | Under rim | Comb dragged lines forming triangles | Body |  |  | Assemblage 3
21 | Rim + body | 0.3 | 0.2 | 50 | Simple thin | 8 | Sand paste, mica | Yes | Yes | Stylus incised lines | Rim | [6 empty] | Assemblage 3
22 | Body | 0.3 | 0.2 |  |  |  | Sand paste, mica | Yes | Yes | [8 empty] | Assemblage 3
23 | Rim + body | 0.5 | 0.3 | 20 | Simple thin | 16 | Sand paste, mica | Yes | Yes | Stylus stamped herringbone | Rim | Spatula stamped herringbone with comb dragged vertical lines inside | Body |  |  |  |  | Assemblage 3
24 | Body | 0.7 | 0.6 |  |  |  | Sand paste, mica | No | Yes | Raised fillets | Body | [6 empty] | Assemblage 3
25 | Rim + body | 0.5 | 0.2 | 90 | Simple thin | 20 | Sand paste, mica | Yes | Yes | Comb dragged lines | Rim | Dragged comb channels | Body | Stylus v-shaped line patterns | Body |  |  | Assemblage 3
26 | Body | 0.3 | 0.2 |  |  |  | Sand paste, mica | Yes | Yes | Stylus stamped v-shape line | Body | Comb stamped horizontal lines | Body |  |  |  |  | Assemblage 3
27 | Handle | 1.8 |  |  |  |  | Sand paste, mica | Yes | Yes | U-shaped tip | Tip | [6 empty] | Assemblage 3
28 | Handle | 1.3 |  |  |  |  | Sand paste, mica | Yes | Yes | U-shaped tip | Tip | [6 empty] | Assemblage 3
29 | Rim + body | 0.5 | 0.4 | 90 | Simple thin | Too small | Sand paste, mica | Yes | Yes | Stylus incised angular lines | Rim | Stylus incised channel | Under rim | Stylus v-shaped wavy lines | Body |  |  | Assemblage 3
30 | Handle + body | 0.8 | 0.7 |  |  |  | Sand paste, mica | Yes | Yes | [8 empty] | Assemblage 3
31 | Rim + body | 0.5 | 0.3 | 75 | Simple thin | 18 | Sand paste, mica | Yes | Yes | Small chevron made using two sizes of dragged comb | Rim | comb stamped indeterminate decoration | Body |  |  |  |  | Assemblage 3
32 | Rim + body | 0.6 | 0.3 | Too broken | Everted thin | Too broken | Coarse sand, mica | Yes | Yes | Comb stambed chevron | Body | [6 empty] | Assemblage 3
33 | Rim + body | 0.5 | 0.2 | 45 | Simple thin | 14 | Sand paste, mica, chaff | Yes | Yes | Comb stamped cross-hatching | Rim | Stylus incised lines forming triangle | Body | Stylus incised vertical wavy lines | Body |  |  | Assemblage 3
34 | Rim + body | 0.6 | 0.7 | 85 | Everted thin | 10 | Sand paste, mica | Yes | Yes | Comb stambed chevron | Body | [6 empty] | Assemblage 3
35 | Rim + body | 1.1 | 1 | 30 | Simple thin | 12 | Sand paste, mica | Yes | Yes | Stylus stamped chevron | Rim | Stylus stamped chevron | Body | Stylus stamped horizontal line | Body |  |  | Assemblage 3
36 | Rim + body | 0.6 | 0.4 | 65 | Simple thin | 18 | Sand paste, mica | Yes | Yes | Stylus incised cross-hatching | Rim | Stylus stamped triangles between incised lines | Body |  |  |  |  | Assemblage 3
37 | Body | 1.4 | 0.85 |  |  |  | Sand paste, mica | No | Yes | Stylus incised raised lines | Body | [6 empty] | Assemblage 3

## Tray 8
Context | Parts | Max. thickness | Min. thinness | Rim angle | Rim Type | Diam.(Int.) | Temper | Burnish | Slip | Motif 1 | Loc 1 | Motif 2 | Loc 2 | Motif 3 | Loc 3 | Motif 4 | Loc 4 | Type Aff
1911-12, mostly East Cemetery. Four sherds possibly stylistically connected to Gash (2nd mill BC). B Stratum
in cm
1 | Body | 1 | 0.8 |  |  |  | Sand paste | Yes | Yes | [8 empty] | Assemblage 2
2 | Body | 2.6 | 0.4 |  |  |  | Sand paste | Yes | No | [8 empty] | Assemblage 2
3 | Rim + upper body | 2.75 | 2.4 |  |  |  | Sand paste | Yes | No | Comb dragged chevrons | Rim | [6 empty] | Assemblage 2
4 | Rim + upper body | 2.4 | 0.18 | 55 | Everted thin | 28 | Coarse, gritted sand | Yes | Yes | Comb dragged chevrons | Rim | Hollow reed puncture | Below rim |  |  |  |  | Assemblage 2
5 | Rim + upper body | 2.9 | 0.8 | 60 | Everted thin | 26 | Sand paste burnt | Yes | No | Stylus stamped chevrons | Rim | Irregular fillets | Body |  |  |  |  | Assemblage 2
6 | Rim + upper body | 0.65 | 0.5 | 75 | Simple thin | 28 | Sand paste, mica | Yes | Yes | [8 empty] | Assemblage 3
7 | Rim + upper body | 0.5 | 0.5 | 80 | Simple thin | 32 | Sand paste | Yes | Yes | Stylus stamped chevrons | Rim | Comb stamped lines | Below rim |  |  |  |  | Assemblage 2
8 | Body | 4 | 2.75 |  |  |  | Sand paste, mica | Yes | Yes | [8 empty] | Assemblage 3
9 | Rim + upper body | 1 | 0.8 | 0 | Everted thin | 30 | Sand paste, mica | Yes | Yes | Comb dragged chevrons | Rim | Stylus incised channel | Below rim | Stylus incised horizontal and angular lines | Body |  |  | Assemblage 2
10 | Rim + upper body | 0.8 | 0.8 | 10 | Everted thin | 14 | Sand paste burnt | Yes | No | Stylus incised angular lines | Rim | Stylus stamped chevrons | Body |  |  |  |  | Assemblage 2
11 | Rim + upper body | 2.6 | 0.6 | 90 | Simple thick | 48 | Reddish brown, gritted sand | Yes | No | Comb dragged chevrons | Rim | Comb stamped lines | Body |  |  |  |  | Assemblage 2
12 | Rim + upper body | 0.8 | 0.65 | 75 | Everted thin | 8 | Coarse, gritted sand | No | Yes | Stylus stamped chevrons | Rim | Stylus stamped chevrons | Body | Comb stamped line | Below rim |  |  | Assemblage 2
13 | Body | 0.65 | 0.18 |  |  |  | Red, gritted sand | Yes | Yes | [8 empty] | Assemblage 3
14 | Body | 0.65 | 0.3 |  |  |  | Sand paste | Yes | Yes | [8 empty] | Assemblage 2
15 | Rim + upper body | 0.65 | 0.65 |  |  |  | Red sand with grit | Yes | Yes | Stylus grooved channel | Below rim | [6 empty] | Assemblage 2
16 | Rim + upper body | 0.65 | 0.3 | 70 | Simple thin | 12 | Blackened, gritted with grit | Yes | Yes | Comb stamped cross-hatching | Rim | Comb stamped comb herringbone | [5 empty] | Assemblage 2
17 | Rim + upper body | 2.4 | 0.25 | 90 | Everted thin | 30 | Coarse, gritted sand | Yes | Yes | Stylus stamped chevrons | Rim | [6 empty] | Assemblage 2
18 | Rim + upper body | 2.25 | 1 | 25 | Simple thin | 8 | Sand paste, mica | Yes | Yes | [8 empty] | Assemblage 3
19 | Body | 0.4 | 0.4 |  |  |  | Sand paste | Yes | Yes | Comb stamped lines | Body | [6 empty] | Assemblage 2
20 | Base and body | 2.6 | 0.3 on base |  |  |  | Sand paste | Yes | Yes | Comb stamped lines between stylus incised horizontal lines | Body | [6 empty] | Assemblage 2
21 | Rim + upper body | 0.65 | 0.18 | 90 | Simple thin | 10 | Sand paste | Yes | Yes | Comb grooved channels | Body | [6 empty] | Assemblage 2
22 | Handle | 4 base | 2.25 tip |  |  |  | Sand paste | Yes | Yes | 2 curvatures | Rim | [6 empty] | Assemblage 2
23 | Rim + upper body | 0.8 | 0.65 | too broken | Everted thick | too broken | Sand paste | No | Yes | Puncture (hollow reed?) holes | Rim | Stylus stamped angled lines | Below rim | Stylus stamped chevrons | Body |  |  | Assemblage 2
24 | Rim + upper body | 0.65 | 0.25 | 90 | Simple thin | 14 | Sand paste | No | Yes | Spatula stamped curved chevrons | Rim | Stylus stamped wave impression | Body |  |  |  |  | Assemblage 2
25 | Spout | 0.5 base | 0.18 base |  |  |  | Sand paste, mica | No | Yes | Raised fillet | Base | [6 empty] | Assemblage 2

## Tray 9
Context | Parts | Max. thickness | Min. thinness | Rim angle | Rim Type | Diam.(Int.) | Temper | Burnish | Slip | Motif 1 | Loc 1 | Motif 2 | Loc 2 | Motif 3 | Loc 3 | Motif 4 | Loc 4 | Type Aff
Labeled sherds from A stratum
in cm
1 | Rim + upper body | 2.6 | 0.65 | 40 | Everted thin | 44 | Sand paste, mica | Yes | Yes | [8 empty] | Assemblage 3
2 | Rim + upper body | 0.3 | 0.3 | 40 | Simple thin | 10 | Sand paste, mica | Yes | Yes | [8 empty] | Assemblage 3
3 | Rim + upper body | 2.75 | 0.5 | 40 | Everted thin | 20 | Sand paste, mica | Yes | Yes | Stylus incised lines | Rim | Cord wrapped impressed element | Below rim |  |  |  |  | Assemblage 3
4 | Rim + upper body | 0.3 | 0.18 | 90 | Simple thin | 18 | Sand paste, mica | Yes | Yes | Stylus incised lines | Rim | [6 empty] | Assemblage 3
5 | Body | 0.3 | 0.3 |  |  |  | Sand paste, mica | Yes | Yes | Comb stamped horizontal and angled lines | Body | [6 empty] | Assemblage 3
6 | Rim + upper body | 0.5 | 0.1 | 90 | Simple thin | 16 | Sand paste, mica | Yes | Yes | Comb stamped lines | Rim | Stylus incised lines | Body | Stylus stamped chevrons | Body |  |  | Assemblage 3
7 | Rim + upper body | 0.8 | 0.8 | 70 | Simple thin | 52 | Sand paste, mica | No | Yes | Comb stamped vertical lines | Rim | Stylus incised channel | Below rim | Comb stamped wavy lines |  |  |  | Assemblage 3
8 | Rim + upper body | 2.75 | 2.4 | 90 | Simple thin | 46 | Sand paste with chaff, mica | Yes | Yes | Stylus stamped line | Rim | Cord impressed line | Body |  |  |  |  | Assemblage 3
9 | Body | 2.4 | 2.4 |  |  |  | Sand paste, mica | Yes | Yes | [8 empty] | Assemblage 3
10 | Rim + upper body | 2.75 | 0.8 | 90 | Simple thick | 56 | Coarse, gritted Sanded | No | Yes | Stylus stamped chevrons | Rim | [6 empty] | Assemblage 2
11 | Rim + upper body | 2.25 | 0.8 | 65 | Simple thin | 18 | Sand paste with chaff, mica | Yes | Yes | Comb stamped angular lines | Rim | Comb stamped horizontal lines | Below rim | Comb stamp banded herringbone | Body |  |  | Assemblage 3
12 | Rim + upper body | 0.4 | 0.18 | 90 | Simple thin | 26 | Sand paste, mica | Yes | Yes | Three raised bumps | Rim | [6 empty] | Assemblage 3
13 | Rim + upper body | 0.5 | 0.18 | 35 | Simple thin | 22 | Sand paste, mica | Yes | Yes | Comb angular lines | Rim | Comb stamped triangles | [5 empty] | Assemblage 3
14 | Rim + upper body | 0.6 | 0.18 | 65 | Simple thin | 28 | Sand paste, mica | Yes | Yes | Indeterminable mini-markings | Rim | Stylus incised line | Below rim | Comb dragged lines | Body |  |  | Assemblage 3
15 | Rim + upper body | 0.5 | 0.18 | 90 | Simple thin | 28 | Sand paste with chaff, mica | Yes | Yes | [8 empty] | Assemblage 3
16 | Rim + upper body | 2.4 | 0.6 | 90 | Simple thin | 28 | Sand paste, mica | Yes | Yes | Stylus stamped wavy lines | Rim | Stylus incised line patterns | Body |  |  |  |  | Assemblage 3
17 | Base + body | 2.4 on base | 0.18 |  |  |  | Sand paste, mica | Yes | Yes | Comb vertical and angular (to make herringbone-like) lines | Body | [6 empty] | Assemblage 3
18 | Rim + upper body | 0.5 | 0.25 | 90 | Simple thin | 28 | Sand paste, mica | Yes | Yes | Comb stamped angular lines | Rim | Comb stamped herringbone | Body |  |  |  |  | Assemblage 3
19 | Rim + upper body | 2.25 | 2.25 | 90 | Simple thin | 40 | Sand paste, mica | Yes | Yes | Stylus incised angular lines | Rim | Stylus incised channel | Below rim |  |  |  |  | Assemblage 3
20 | Rim + upper body | 2.4 | 2.25 | 90 | Simple thin | 22 | Gritted sand paste, mica | Yes | Yes | Stylus incised lines | Rim | Stylus incised lines to make raised squares | Body |  |  |  |  | Assemblage 3
21 | Rim + upper body | 0.5 | 0.3 | 90 | Simple thin | 18 | Sand paste, mica | Yes | Yes | Comb angular lines | Rim | Stylus impressed triangular wavy lines | Body |  |  |  |  | Assemblage 3
22 | Body | 0.6 | 0.5 |  |  |  | Sand paste, mica | Yes | Yes | Stylus impressed triangular lines | Body | [6 empty] | Assemblage 3
23 | Body | 0.65 | 0.5 |  |  |  | Sand paste, mica | Yes | Yes | Stylus impressed wavy lines | Body | Comb angular lines between two incised lines | Body | Stylus stamped triangular lines | Body |  |  | Assemblage 3
24 | Rim + upper body | 0.5 | 0.25 | 20 | Simple thin | 14 | Sand paste, mica | Yes | Yes | Comb dragged lines | Rim | Stylus incised angular lines between horizontal lines | Body | Stylus stamped wavy lines | Body |  |  | Assemblage 3
25 | Body | 0.5 | 0.3 |  |  |  | Sand paste, mica | Yes | Yes | Stylus incised wavy lines | Body | [6 empty] | Assemblage 3
26 | Rim + upper body | 0.6 | 0.3 | 90 | Simple thin | 14 | Sand paste, mica | Yes | Yes | Comb stamped lines | Rim | Comb stamped lines horizontal, curved, angular and wavy | Body |  |  |  |  | Assemblage 3
27 | body | 0.65 | 0.5 |  |  |  | Gritted sand paste, mica | Yes | Yes | Stylus stamped lines | Body | [6 empty] | Assemblage 3
28 | Base + body | 2.4 base | 0.6 |  |  |  | Sand paste with chaff, mica | Yes | Yes | [8 empty] | Assemblage 3
29 | Rim + upper body | 2.25 | 0.3 | 20 | Simple thin | 20 | Sand paste, mica | Yes | Yes | Stylus incised angular lines | Rim | Cord wrapped impressed element line | Below rim | Cord wrapped impressed element lines | Body |  |  | Assemblage 3
30 | Base + body | 0.3 | 0.18 base |  |  |  | Sand paste, mica | Yes | Yes | Comb stamped impressions | around base | Comb incised channels | Body |  |  |  |  | Assemblage 3
31 | Rim + upper body | 0.25 | 0.25 | 90 | Simple thin | 8 | Sand paste, mica | Yes | Yes | Stylus impressed triangles between incised horizontal lines | Body | [6 empty] | Assemblage 3
32 | Body | 0.4 | 0.18 |  |  |  | Sand paste, mica | Yes | Yes | Cord wrapped impressed element | Body | [6 empty] | Assemblage 3
33 | Rim + upper body | 0.5 | 0.18 | 90 | Simple thin | 30 | Sand paste, mica | Yes | Yes | Comb stamped angular lines | Rim | Comb-stamped herringbone | Body |  |  |  |  | Assemblage 3
34 | Body | 2.4 | 0.6 |  |  |  | Sand paste, mica | No | Yes | Raised fillet | Body | [6 empty] | Assemblage 3
35 | Rim + upper body | 0.65 | 0.4 | 90 | Simple thin | 12 | Gritted sand paste, mica | Yes | Yes | Comb stamped lines within lines | Body | [6 empty] | Assemblage 3
36 | Rim + upper body | 0.6 | 0.5 | 90 | Simple thin | 28 | Sand paste, mica | Yes | Yes | Raised fake handle with comb dragged channels | Body and rim | [6 empty] | Assemblage 3
37 | Rim + upper body | 0.4 | 0.25 | 60 | Simple thin | 10 | Sand paste with chaff, mica | Yes | Yes | Stylus cross-hatching | Rim | Stylus incised triangle and lines | Body |  |  |  |  | Assemblage 3
38 | Rim + upper body | 0.6 | 0.4 | False handle sticking above rim so indeterminable | Simple thin | false handle sticking above rim so indeterminable | Sand paste, mica | Yes | Yes | Stylus incised angular lines | Rim | Raised false handle with comb dragged channels | Body and rim | Stylus incised lines | Body |  |  | Assemblage 3
39 | Rim + upper body | 0.5 | 0.18 | False handle sticking above rim so indeterminable | Simple thin | false handle sticking above rim so indeterminable | Sand paste, mica | Yes | Yes | Comb impressed angular lines | Rim | Raised false handle with comb dragged channels | Body | Comb stamp lines making quadrangles | Body |  |  | Assemblage 3
40 | Rim + upper body | 0.65 | 0.3 | 90 | Simple thin | 28 | Sand paste with chaff, mica | Yes | Yes | Stylus incised angular lines | Rim | Two horizontal incised channels | Body | Stylus incised angular lines | Body |  |  | Assemblage 3
41 | Rim + upper body | 0.5 | 0.4 | 90 | Simple thin | 20 | Sand paste with chaff, mica | Yes | Yes | Comb dragged lines | Rim | Cord impressed lines | Body |  |  |  |  | Assemblage 3
42 | Rim + upper body | 2.9 | 2.75 |  |  |  | Coarse, gritted sand | No | Yes | Raised clay with stamped spatula lines | Rim | Raised U-shape | Body |  |  |  |  | Assemblage 3

## Tray 10
Context | Parts | Max. thickness | Min. thinness | Rim angle | Rim Type | Diam.(Int.) | Temper | Burnish | Slip | Motif 1 | Loc 1 | Motif 2 | Loc 2 | Motif 3 | Loc 3 | Motif 4 | Loc 4 | Type Aff
Labeled A stratum
in cm
1 | Rim + body | 1 | 0.6 | 10 | Everted thick | 36 | Sand paste, mica, chaff | Yes | Yes | Spatula stamped chevrons | Rim | Cord impressed element horizontal line | Below rim |  |  |  |  | Assemblage 2
2 | Rim + body | 0.7 | 0.35 |  | Simple thin |  | Sand paste, mica, chaff | Yes | Yes | Stylus stamped angular lines | Rim | Cord impressed element horizontal line | Below rim |  |  |  |  | Assemblage 3
3 | Rim + body | 0.3 | 0.3 | 90 | Simple thin | 10 | Sand paste, mica | Yes | Yes | Stylus stamped angular lines | Rim | Comb stamped horizontal line | Below rim | Comb stamped triangles infilled with stylus and comb stamp | Body |  |  | Assemblage 3
4 | Rim + body | 0.65 | 0.5 | 90 | Simple thin |  | Sand paste, mica, chaff | Yes | Yes | Stylus stamped angular lines | Rim | Spatula stamped horizontal line | Below rim | Spatula stamped vertical and angular lines | Body |  |  | Assemblage 3
5 | Rim + body | 0.5 | 0.3 | 90 | Simple thin | 14 | Coarse, gritted sand, mica | Yes | Yes | Comb stamped herringbone with comb stamped angular lines up to rim | Body + rim | [6 empty] | Assemblage 3
6 | Rim + body | 0.9 | 0.4 | 60 | Simple thin |  | Coarse, gritted sand, mica | Yes | Yes | Stylus incised angular lines | Rim | Stylus incised horizontal line | Below rim | Stylus incised lines to create cross-hatched 'triangle' | Body |  |  | Assemblage 3
7 | Rim + body | 0.04 | 0.15 | 90 | Simple thin | 20 | Sand paste, mica, chaff | Yes | Yes | Comb stamped angular lines | Rim | 3 Stylus incised horizontal lines | Below rim | Stylus incised quadrangles with every second row infilled with comb stamping | Body |  |  | Assemblage 3
8 | Rim + body | 0.6 | 0.55 | 90 | Simple thin | 18 | Sand paste, mica | Yes | Yes | Stylus stamped angular lines | Rim | Spatula stamped vertical line | Body |  |  |  |  | Assemblage 3
9 | Rim + body | 0.9 | 0.3 | 90 | Simple thin | 7 | Sand paste, mica, chaff | Yes | Yes | [8 empty] | Assemblage 3
10 | Rim + body | 0.7 | 0.65 | 65 | Simple thin | 15 | Sand paste, mica, chaff | Yes | Yes | Stylus stamped angular lines | Rim | Cord impressed element horizontal line | Below rim | 3 cord impressed angular lines | Body |  |  | Assemblage 3
11 | Rim + body | 0.8 | 0.6 | 90 | Simple thin | 20 | Sand paste, mica, chaff | Yes | Yes | Cord impressed element horizontal line | Rim | Cord impressed element and infilled triangles | Body |  |  |  |  | Assemblage 3
12 | Base + body | 0.8 | 0.1 |  |  |  | Sand paste, mica, chaff | Yes | Yes | [8 empty] | Assemblage 3
13 | Handle | 2.05 | 1.2 |  |  |  | Sand paste, mica, chaff | Yes | Yes | [8 empty] | Assemblage 3
14 | Neck | 1.1 | 0.65 |  |  |  | Sand paste, mica, chaff | Yes | Yes | 4 cord impressed element rows | Neck | [6 empty] | Assemblage 3
15 | Rim + body | 0.65 | 0.3 | 90 | Simple thin | 13 | Sand paste, mica, chaff | Yes | Yes | [8 empty] | Assemblage 3
16 | Base + body | 0.55 | 0.1 |  |  |  | Sand paste, mica, chaff | Yes | Yes | [8 empty] | Assemblage 3
17 | Rim + body | 0.7 | 0.25 | 90 | Simple thin | 20 | Sand paste, mica | Yes | Yes | [8 empty] | Assemblage 3
18 | Rim + body | 0.5 | 0.15 | 65 | Simple thin | 18 | Sand paste, mica, chaff | Yes | Yes | Stylus incised angular lines | Rim | [6 empty] | Assemblage 3
19 | Rim + body | 1 | 0.7 | 90 | Simple thin | 20 | Coarse, gritted sand, mica | Yes | Yes | Stylus stamped chevrons | Rim | Comb stamped horizontal line | Below rim |  |  |  |  | Assemblage 3
20 | Rim + body | 0.6 | 0.3 | 90 | Simple thin | 32 | Coarse, gritted sand, mica | Yes | Yes | Comb stamped line | Rim | [6 empty] | Assemblage 3
21 | Rim + body | 0.4 | 0.25 | 90 | Simple thin | 14 | Sand paste, mica | Yes | Yes | [8 empty] | Assemblage 3
22 | Rim + body | 0.5 | 0.35 | 90 | Simple thin | 19 | Sand paste, mica | Yes | Yes | [8 empty] | Assemblage 3
23 | base + body | 0.4 | 0.2 |  |  |  | Sand paste, mica, chaff | Yes | Yes | 3 stylus incised horizontal lines | Above base | Stylus incised and infilled lines | Body |  |  |  |  | Assemblage 3
24 | Rim + body | 0.5 | 0.1 | 90 | Simple thin | 16 | Sand paste, mica, chaff | Yes | Yes | Stylus incised vertical lines | Rim | Stylus incised horizontal line | Below rim | Stylus incised and infilled triangle | Body |  |  | Assemblage 3
25 | Rim + body | 0.5 | 0.35 | 60 | Simple thin | 16 | Sand paste, mica | Yes | Yes | Stylus stamped vertical lines | Rim | Cord impressed element horizontal line | Below rim | 2 cord impressed element horizontal lines | Body | Cord impressed and infilled triangle | Body | Assemblage 3
26 | Handle | 1.3 | 0.8 |  |  |  | Sand paste, mica, chaff | Yes | Yes | [8 empty] | Assemblage 3
27 | Rim + body | 0.9 | 0.85 | 90 | Simple thin | 18 | Sand paste, mica, chaff | Yes | Yes | Spatula stamped angular lines | Rim | Cord impressed element horizontal line | Below rim | Cord impressed vertical wavy lines | Body |  |  | Assemblage 3
28 | Body | [5 empty] | Coarse, gritted sand, mica | Yes | Yes | [8 empty] | Assemblage 3
29 | Rim + body | 0.4 | 0.3 | 85 | Simple thin | 11 | Coarse, gritted sand, mica | Yes | Yes | Stylus incised cross-hatching | Rim | Stylus incised veritical wavy line | Body | Stylus incised and infilled triangle | Body |  |  | Assemblage 3
30 | Rim + body | 1.1 | 0.8 | 50 | Simple thick | 22 | Sand paste, mica, chaff | Yes | Yes | Cord impressed element horizontal line | Body | [6 empty] | Assemblage 3
31 | Rim + body | 0.7 | 0.3 | 90 | Simple thin | 18 | Sand paste, mica | Yes | Yes | Comb stamped angular lines | Rim | Cord impressed element horizontal line | Below rim |  |  |  |  | Assemblage 3
32 | Rim + body | 1.55 | 0.35 | 30 | Everted thick | 36 | Sand paste, mica, chaff | Yes | Yes | Stylus incised wavy angular lines | Rim | Stylus inciserd channel | Below rim |  |  |  |  | Assemblage 2
33 | Rim + body | 1.7 | 1.15 | 90 | Simple thick | 56 | Sand paste, mica | Yes | Yes | Stylus incised triangle infilled with comb lines | Rim | Stylus inciserd channel | Below rim |  |  |  |  | Assemblage 2
34 | Rim + body | 1.4 | 0.6 | 50 | thick everted |  | Coarse, gritted sand | No | Yes | Spatula stamped chevrons | Rim | Nail impressions | Below rim |  |  |  |  | Assemblage 2
35 | Body | 1.1 | 0.8 |  |  |  | Sand paste, mica | No | Yes | Cord element impressions | Body | [6 empty] | Assemblage 2
36 | Rim + body | 1 | 0.7 | 90 | Simple thick |  | Sand paste, mica, chaff | Yes | Yes | Stylus incised angular lines | Rim | Stylus incised channel | Below rim |  |  |  |  | Assemblage 3
37 | Rim + body | 1.5 | 0.4 | 0 | Everted thick | 22 | Sand paste, mica, chaff | Yes | Yes | Stylus incised chevrons | Rim | 2 Stylus stamped herringbone | Below rim |  |  |  |  | Assemblage 3

## Tray 11
Context | Parts | Max. thickness | Min. thinness | Rim angle | Rim Type | Diam.(Int.) | Temper | Burnish | Slip | Motif 1 | Loc 1 | Motif 2 | Loc 2 | Motif 3 | Loc 3 | Motif 4 | Loc 4 | Type Aff
Labelled A stratum for 1-6 and Mesolithic for 7-10
in cm
1 | Footed plate | 2.4 |  |  |  |  | Sand paste, chaff | Yes | Yes | 3 comb stamped lines | Inside | Stylus incised lines | Edge |  |  |  |  | Assemblage 3
2 | Footed plate | 1.5 |  |  |  |  | Sand paste, mica, chaff | Yes | Yes | Stylus incised chevrons | Inside | Stylus incised angular lines within incised horizontal lines and separated by blank space | Body |  |  |  |  | Assemblage 3
3 | Footed plate | 1.85 |  |  |  |  | Sand paste, mica, chaff | Yes | Yes | Stylus incised angular lines within two incised lines (band) | Inside | [6 empty] | Assemblage 3
4 | Footed plate | 2.3 |  |  |  |  | Sand paste, mica, chaff | Yes | Yes | Stylus incised lines | Inside | [6 empty] | Assemblage 3
5 | Footed plate | 2 |  |  |  |  | Sand paste, mica, chaff | Yes | Yes | Comb stamped angular lines within incised lines (banded) and separated by blank space | Foot | [6 empty] | Assemblage 3
6 | Footed plate | 2.1 |  |  |  |  | Sand paste, mica | Yes | Yes | Comb stamped lines | Foot | Comb stamped chevrons | Inside |  |  |  |  | Assemblage 3
7 | Body | 0.35 | 0.35 |  |  |  | Sand paste, grit, chaff | No | Yes | Comb stamped lines | Body | [6 empty] | Assemblage 1
8 | Body | 0.8 | 0.8 |  |  |  | Sand paste, grit | No | Yes | Comb stamped lines | Body | [6 empty] | Assemblage 1
9 | Body | 0.4 | 0.3 |  |  |  | Sand paste, chaff | No | Yes | Bands of comb stamped lines separated by stylus stamped lines | Body | [6 empty] | Assemblage 1
10 | Body | 0.7 | 0.55 |  |  |  | Sand paste | No | Yes | Comb stamped lines | Body | [6 empty] | Assemblage 1

## Tray 12
Context | Parts | Max. thickness | Min. thinness | Rim angle | Rim Type | Diam.(Int.) | Temper | Burnish | Slip | Motif 1 | Loc 1 | Motif 2 | Loc 2 | Motif 3 | Loc 3 | Motif 4 | Loc 4 | Type Aff
Labeled Moya New Trench, Sagadi New Trench |  | in cm
1 | Rim + body | 0.8 | 0.55 | 30 | Simple thin | 18 | Sand paste, mica | Yes | Yes | Stylus incised angular lines | Rim | 2 cord impressed element vertical lines | Body | 3 Cord impressed element herringbone | Body |  |  | Assemblage 3
2 | Rim + body | 0.8 | 0.2 | 85 | Simple thin | 22 | Sand paste, mica | Yes | Yes | Comb stamped line | Rim | Cord impressed element channel | Below rim | Cord impressed element vertical lines and infilled triangles | Body |  |  | Assemblage 3
3 | Body | 0.2 | 0.15 |  |  |  | Sand paste, mica, chaff | Yes | Yes | Comb stamped banded lines | Body | Comb stamped vertical lines between 2 cord-impressed rows | Body |  |  |  |  | Assemblage 3
4 | Rim + body | 0.6 | 0.4 | 85 | Simple thin | 26 | Sand paste, mica | Yes | Yes | Comb stamped angular lines | Rim | 4 cord impressed element lines | Body |  |  |  |  | Assemblage 3
5 | Rim + body | 0.5 | 0.4 | 80 | Simple thin | 14 | Sand paste, mica, chaff | Yes | Yes | Stylus incised lines | Rim | [6 empty] | Assemblage 3
6 | Rim + body | 0.6 | 0.3 | 30 | Simple thick | 6 | Sand paste, mica, chaff | Yes | Yes | Stylus incised chevrons | Rim | Stylus incised chevrons | Body | Stylus incised channel | Body |  |  | Assemblage 3
7 | Body | 0.25 | 0.15 |  |  |  | Sand paste, mica, chaff | Yes | Yes | Spatula stamped herringbone | Body | Stylus incised banded angular lines | Body |  |  |  |  | Assemblage 3
8 | Body | 0.4 | 0.35 |  |  |  | Sand paste, mica | Yes | Yes | Spatula stamped herringbone | Body | Stylus incised banded angular lines | Body |  |  |  |  | Assemblage 3
9 | Rim + body | 0.3 | 0.4 | 90 | Simple thick | 14 | Sand paste, mica, chaff | Yes | Yes | Stylus incised angular lines | Rim | Comb stamped chevrons | Body | Comb stamped horizontal lines | Body |  |  | Assemblage 3
10 | Rim + body | 1.3 | 0.6 | 90 | Simple thin |  | Sand paste, mica | Yes | Yes | Stylus incised angular lines | Rim | Stylus incised banded angular lines | Body |  |  |  |  | Assemblage 2
11 | Body | 0.5 | 0.4 |  |  |  | Sand paste, mica | Yes | Yes | Comb stamped chevrons | Body | [6 empty] | Assemblage 3
12 | Rim + body | 1.3 | 0.7 | 90 | Simple thick |  | Sand paste, chaff | Yes | Yes | Comb stamped angular lines | Rim | 2 comb stamped horizontal lines | Below rim | Stylus stamped line | Body |  |  | Assemblage 2
13 | Rim + body | 0.7 | 0.2 | 85 | Simple thin |  | Sand paste, mica, chaff | Yes | Yes | Stylus incised vertical lines | Rim | Cord impressed element channel | Below rim | 6 Cord impressed element vertical and horizontal lines | Body |  |  | Assemblage 3
14 | Rim + body | 0.6 | 0.3 | 60 | Simple thin | 16 | Sand paste, mica, chaff | Yes | Yes | Comb stamped cross-hatching | Rim | Stylus incised channel | Below rim | 3 comb stamped herringbone | Body |  |  | Assemblage 3
15 | Rim + body | 0.5 | 0.4 | 90 | Simple thin | 26 | Sand paste, mica | Yes | Yes | Comb stamped cross-hatching | Rim | Comb stamped chevrons | Body |  |  |  |  | Assemblage 3
16 | Rim + body | 0.8 | 0.3 | 90 | Simple thin | 20 | Sand paste, mica, chaff | Yes | Yes | Comb stamped angular lines | Rim | Comb stamped channel | Below rim | Comb stamped triangles | Body |  |  | Assemblage 3
17 | Rim + body | 1 | 0.35 | 80 | Simple thin | 25 | Sand paste, mica | Yes | Yes | Comb stamped angular lines | Rim | Comb stamped channel | Below rim |  |  |  |  | Assemblage 3
18 | Rim + body | 0.7 | 0.3 | 60 | Simple thin | 20 | Sand paste, mica | Yes | Yes | Stylus incised angular lines | Rim | Cord impressed element channel | Below rim | Cord impressed element vertical lines | Body |  |  | Assemblage 3
19 | Body | 0.5 | 0.5 |  |  |  | Sand paste, mica, chaff | Yes | Yes | Cord impressed element wavy lines | Body | [6 empty] | Assemblage 3
20 | Rim + body | 0.6 | 0.5 | 85 | Simple thin | 16 | Sand paste, mica | Yes | Yes | Comb stamped angular lines | Rim | Cord-impressed channel | Below rim | Cord impressed element vertical lines | Body |  |  | Assemblage 3
21 | Rim + body | 0.85 | 0.5 | 90 | Simple thin | 22 | Sand paste, mica | Yes | Yes | Comb stamped angular lines | Rim | Cord impressed element angular and horizontal lines | Body |  |  |  |  | Assemblage 3
22 | Rim + body | 0.9 | 0.3 | 90 | Simple thin | 56 | Sand paste, mica | Yes | Yes | Comb stamped angular lines | Rim | 3 cord impressed element horizontal lines | Below rim | Cord impressed element hrotizontal and vertical lines | Body |  |  | Assemblage 3
23 | Body | 0.2 | 0.2 |  |  |  | Sand paste, mica | Yes | Yes | Cord impressed element lines and infilled quadrangles | Body | [6 empty] | Assemblage 3
24 | Rim + body | 0.7 | 0.55 | 90 | Simple thin | 20 | Sand paste, mica | Yes | Yes | Cord impressed element angular lines | Rim | Cord impressed element channel | Below rim | Cord impressed element vertical lines | Body |  |  | Assemblage 3
25 | Rim + body | 0.8 | 0.25 | 50 | Simple thin | 19 | Sand paste, mica | Yes | Yes | Cord impressed element angular lines | Rim | Cord impressed element channel | Below rim | Cord impressed element lines and infilled triangles | Body |  |  | Assemblage 3
26 | Rim + body | 0.7 | 0.4 | 90 | Simple thin | 14 | Sand paste, mica, chaff | Yes | Yes | Comb stamped angular lines | Rim | Cord impressed element horizontal line | Below rim | Cord impressed element horizontal line | Body | Cord impressed angular lines | Body | Assemblage 3
27 | Rim + body | 0.5 | 0.3 | 85 | Simple thin | 18 | Sand paste, mica | Yes | Yes | Banded comb stamped triangles | Body onto rim | [6 empty] | Assemblage 3

## Tray 13
Context | Parts | Max. thickness | Min. thinness | Rim angle | Rim Type | Diam.(Int.) | Temper | Burnish | Slip | Motif 1 | Loc 1 | Motif 2 | Loc 2 | Motif 3 | Loc 3 | Motif 4 | Loc 4 | Type Aff
Labeled Moya New Trench, Sagadi New Trench |  | in cm
1 | Body | 0.3 | 0.1 |  |  | 13 | Sand paste, mica | Yes | Yes | Banded comb stamp between incised lines | Body | [6 empty] | Assemblage 3
2 | Rim + body | 0.7 | 0.4 | 25 | Simple thin | 8 | Sand paste, mica | Yes | Yes | Cord impressed element lines | Body | [6 empty] | Assemblage 3
3 | Rim + body | 0.7 | 0.4 | 90 | Simple thin | 40 | Sand paste, mica, chaff | Yes | Yes | Comb stamped angular lines | Rim | Comb stamped line | Below rim | Comb stamped herringbone | Body |  |  | Assemblage 3
4 | Rim | 0.8 | 0.3 | 0 | Simple thick | 56 | Sand paste, mica | Yes | Yes | Stylus incised angular lines | Rim | Incised vertical lines | Rim + lip |  |  |  |  | Assemblage 3
5 | Rim + body | 0.6 | 0.3 | 60 | Simple thin | 26 | Sand paste, mica, chaff | Yes | Yes | Comb stamped cross-hatching | Rim | Comb stamped herringbone | Body |  |  |  |  | Assemblage 3
6 | Rim + body | 0.9 | 0.5 |  | Simple thin |  | Sand paste, mica | Yes | Yes | Comb stamped chevrons | Body | [6 empty] | Assemblage 3
7 | Rim + body | 1 | 0.8 | 90 | Simple thick | 34 | Sand paste, mica | Yes | Yes | Banded comb stamped cross-hatching with grooved channels | Body | [6 empty] | Assemblage 3
8 | Rim + body | 1.3 | 0.4 | 90 | Simple thick | 48 | Sand paste, mica | Yes | Yes | Comb stamped cross-hatching | Rim | Stylus incised channel | Below rim |  |  |  |  | Assemblage 3
9 | Rim + body | 0.75 | 0.2 | 20 | Simple thin | 22 | Sand paste, mica, chaff | Yes | Yes | Comb stamped angular lines | Rim | Comb stamped line | Below rim | Cord impressed and infilled triangle | Body | Cord impressed element vertical line | Body | Assemblage 3
10 | Body | 0.2 | 0.2 |  |  |  | Sand paste, mica, chaff | Yes | Yes | Comb stamped herringbone | Body | [6 empty] | Assemblage 3
11 | Body | 0.3 | 0.25 |  |  |  | Sand paste, mica | Yes | Yes | Comb stamped and infilled bands | Body | Comb stamped herringbone | Body |  |  |  |  | Assemblage 3
12 | Rim + body | 1 | 0.6 | 90 | Simple thick | 24 | Sand paste, mica, chaff | Yes | Yes | Comb stamped angular lines | Rim | Cord impressed element channel | Below rim | 3 cord impressed element vertical lines | Body |  |  | Assemblage 3
13 | Rim + body | 0.8 | 0.4 | 90 | Simple thin | 34 | Sand paste, mica | Yes | Yes | Comb stamped angular lines | Rim | 2 comb stamped herringbone | Body |  |  |  |  | Assemblage 3
14 | Rim + body | 0.7 | 0.55 | 90 | Simple thin | 18 | Sand paste, mica, chaff | Yes | Yes | Comb stamped angular lines | Rim | Incised channel | Below rim | Stylus stamped herringbone | Body |  |  | Assemblage 3
15 | Rim + body | 0.5 | 0.2 | 90 | Simple thin |  | Sand paste, mica, chaff | Yes | Yes | Comb stamped angular lines | Rim | Comb stamped channel | Below rim | Comb stamped angular lines | Body |  |  | Assemblage 3
16 | Rim + body | 0.8 | 0.3 | 90 | Simple thin | 26 | Sand paste, mica | Yes | Yes | Comb stamped angular lines | Rim | Comb stamped channel | Below rim | Finger nail stabbed line | Body | Comb stamped herringbone with comb stamped infilled triangles at bottom attached to line | Body | Assemblage 3
17 | Rim + body | 0.5 | 0.2 | 90 | Simple thin |  | Sand paste, mica | Yes | Yes | Comb stamped angular lines | Rim | Comb stamped channel | Below rim | Stylus stamped herringbone | Body |  |  | Assemblage 3
18 | Rim + body | 0.6 | 0.4 | 70 | Simple thin | 22 | Sand paste, mica | Yes | Yes | Stylus incised angular lines | Rim | Cord impressed element channel | Below rim | Cord impressed element horizontal and vertical lines | Body |  |  | Assemblage 3
19 | Rim + body | 0.55 | 0.2 | 90 | Simple thin |  | Sand paste, mica, chaff | Yes | Yes | Comb stamped line | Rim | Comb stamped quadrangles separated by a comb stamped horizontal line | Body |  |  |  |  | Assemblage 3
20 | Rim + body | 0.6 | 0.4 | 30 | Simple thin | 11 | Sand paste, mica | Yes | Yes | Comb stamped angular lines | Rim | Comb stamped channel | Below rim | 3 cord impressed element lines | Body |  |  | Assemblage 2
21 | Rim + body | 0.5 | 0.15 | 90 | Simple thin | 20 | Sand paste, mica, chaff | Yes | Yes | Comb stamped cross-hatching | Rim | Comb stamped and infilled triangles | Body |  |  |  |  | Assemblage 3
22 | Rim + body | 0.6 | 0.15 | 75 | Simple thin | 24 | Sand paste, mica | Yes | Yes | Comb stamped chevrons | Rim | 2 comb stamped herringbone | Body |  |  |  |  | Assemblage 3
23 | Body | 0.85 | 0.6 |  |  |  | Sand paste, mica, chaff | Yes | Yes | Cord impressed element line segments | Body | [6 empty] | Assemblage 3
24 | Rim + body | 0.8 | 0.6 | 85 | Simple thin | 20 | Sand paste, mica, chaff | Yes | Yes | Stylus stamped chevrons | Rim | Stylus incised channel | Below rim | Stylus stamped rows | Body |  |  | Assemblage 3
25 | Rim + body | 0.6 | 0.4 | 90 | Simple thick | 10 | Sand paste, mica | Yes | Yes | Stylus incised angular lines | Rim | Stylus incised vertical lines | Body |  |  |  |  | Assemblage 3

## Tray 14
Context | Parts | Max. thickness | Min. thinness | Rim angle | Rim Type | Diam.(Int.) | Temper | Burnish | Slip | Motif 1 | Loc 1 | Motif 2 | Loc 2 | Motif 3 | Loc 3 | Motif 4 | Loc 4 | Type Aff
Labeled B stratum |  | in cm
1 | Rim + body | 0.75 | 0.55 | 90 | Simple thin | 36 | Sand paste, mica, chaff | Yes | Yes | Stylus grooved channel | Below rim | [6 empty] | Assemblage 3
2 | Rim + body | 0.5 | 0.45 | 90 | Simple thin | 28 | Sand paste, mica | Yes | Yes | Stylus incised chevrons | Below rim | [6 empty] | Assemblage 3
3 | Base + body | 0.75 | 0.35 |  |  |  | Sand paste, mica, chaff | Yes | Yes | [8 empty] | Assemblage 3
4 | Rim + body | 0.8 | 0.35 | 90 | Simple thin | 40 | Sand paste, mica | Yes | Yes | Sylus incised angular lines | Rim | Stylus incised chevrons | Body |  |  |  |  | Assemblage 3
5 | Rim + body | 0.8 | 0.3 | 90 | Simple thin |  | Sand paste, mica, chaff | Yes | Yes | Stylus incised angular lines | Rim | Wrapped cord impressed element horizontal line | Below rim | 6 wrapped cord impressed element vertical lines | Body |  |  | Assemblage 3
6 | Rim + body | 0.85 | 0.45 | 80 | Simple thin | 26 | Sand paste, mica, chaff | Yes | Yes | Spatula stamped chevrons | Rim | Stylus grooved channel | Below rim | Cord impressed element lines | Body |  |  | Assemblage 3
7 | Rim + body | 2.2 | 0.6 | 20 | Everted thick | 20 | Sand paste, mica, chaff | Yes | Yes | Fillets | Rim | [6 empty] | Assemblage 3
8 | Rim + body | 0.8 | 0.45 | 90 | Simple thin | 13 | Sand paste, mica | Yes | Yes | Spatula-stamped angular lines | Rim | Spatula stamped chevrons between grooved channels | Body |  |  |  |  | Assemblage 3
9 | Rim + body | 0.9 | 0.3 | 50 | Simple thin | 44 | Sand paste, mica | Yes | Yes | Stylus stamped chevrons | Rim | Stylus incised channel | Below rim | Stylus incised angular lines | Body | Rows of cord impressed element line | Body | Assemblage 3
10 | Rim + body | 0.8 | 0.6 | 90 | Simple thin | 46 | Sand paste, mica | Yes | Yes | Comb stamped cross-hatching | inside rim | Cord impressed element horizontal line | inside Below rim | Comb stamped horizontal lines | Inside |  |  | Assemblage 3
11 | Body | 0.45 | 0.15 |  |  |  | Sand paste, mica, chaff | Yes | Yes | Cord impressed element lines | Body | [6 empty] | Assemblage 3
12 | Rim + body | 0.6 | 0.3 | 75 | Simple thin | 34 | Sand paste, mica | Yes | Yes | Comb stamped cross-hatching | Rim | Comb stamped heringbone | Body |  |  |  |  | Assemblage 3
13 | Body | 0.5 | 0.5 |  |  |  | Sand paste, mica | Yes | Yes | Cord impressed element lines | Body | [6 empty] | Assemblage 3
14 | Rim + body | 0.65 | 0.6 | 90 | Simple thin | 12 | Sand paste, mica, chaff | Yes | Yes | [8 empty] | Assemblage 3
15 | Rim + body | 0.6 | 0.3 | 90 | Simple thin | 20 | Sand paste, mica, chaff | Yes | Yes | Stylus incised vertical lines | Rim | Stylus incised channel | Below rim | Stylus incised and infilled triangles | Body | Stylus incised banded line between triangles | Body | Assemblage 3
16 | Rim + body | 0.4 | 0.1 | 90 | Simple thin | 18 | Sand paste, mica, chaff | Yes | Yes | Stylus incised angular lines | Rim | Comb stamped horizontal line | Below rim | Comb stamped and infilled triangles | Body |  |  | Assemblage 3
17 | Rim + body | 0.6 | 0.2 | 90 | Simple thin | 22 | Sand paste, mica | Yes | Yes | Comb stamped cross-hatching | Rim | Comb stamped horizontal line | Below rim | Comb stamped and infilled triangles | Body |  |  | Assemblage 3
18 | Rim + body | 0.5 | 0.2 | 90 | Simple thin | 15 | Sand paste, mica | Yes | Yes | Comb stamped angular lines | Rim | Comb stamped horizontal line | Below rim |  |  |  |  | Assemblage 3
19 | Rim + body | 0.5 | 0.3 | 90 | Simple thin | 16 | Sand paste, mica | Yes | Yes | Comb stamped cross-hatching | Rim | Comb stamped and infilled herringbone | Body |  |  |  |  | Assemblage 3
20 | Rim + body | 1 | 0.45 | 40 | Simple thick | 22 | Sand paste, mica | Yes | Yes | Comb dragged chevrons | Rim | Stylus grooved channel | Below rim | Comb stamped lines | Body |  |  | Assemblage 3
21 | Rim + body | 0.5 | 0.4 | 90 | Simple thin | 28 | Sand paste, mica, chaff | Yes | Yes | Indeterminate vertical lines | Rim | Cord impressed element horizontal line | Below rim | Cord impressed element herringbone with cord impressed element decorations connected to then | Body |  |  | Assemblage 3
22 | Rim + body | 0.65 | 0.5 | 60 | Simple thin |  | Sand paste, mica | Yes | Yes | Stylus incised angular lines | Rim | Comb stamped horizontal line | Below rim | Raised knobs with Comb stamp | Body |  |  | Assemblage 3
23 | Handle | 1.5 |  |  |  |  | Sand paste, mica, chaff | Yes | Yes | Banded comb stamped angular lines separated by non-decorated bands with channeled grooves | handle | [6 empty] | Assemblage 3
24 | Rim + body | 1 | 0.5 | 85 | Simple thin | 20 | Sand paste, mica, chaff | Yes | Yes | Cord impressed element angular lines | Rim | Comb stamped horizontal line | Below rim | 4 cord impressed element lines | Body |  |  | Assemblage 3
25 | Handle | 0.6 | 0.4 |  |  |  | Sand paste, mica, chaff | Yes | Yes | Stylus incised lines | handle | [6 empty] | Assemblage 3
26 | Rim + body | 1.2 | 0.45 |  | Simple thick |  | Coarse sanded grit with chaff | No | Yes | Stylus grooved channel | Below rim | Spatula stamped chevrons | Body |  |  |  |  | Assemblage 2
27 | Rim + body | 1.1 | 0.7 | 60 | Simple thick | 20 | Coarse sanded grit with chaff | Yes | Yes | Comb stamped angular lines | Rim | 2 cord impressed element horizontal lines | Body |  |  |  |  | Assemblage 2
28 | Rim + body | 1.3 | 0.8 | 90 | Simple thick | 48 | Sand paste | Yes | Yes | Comb dragged chevrons | Rim | Stylus grooved channel | Below rim |  |  |  |  | Assemblage 2
29 | Rim + body | 2.2 | 0.8 | 35 | Everted thick | 56+ | Sand paste, chaff | No | Yes | Stylus stamped chevrons | Rim | Nail impressions | Below rim |  |  |  |  | Assemblage 2
30 | Rim + body | 2.1 | 0.8 | 15 | Everted thick | 56+ | Sand paste | Yes | Yes | Stylus stamped angular lines | Rim | Wrapped cord impressed element lines | Body |  |  |  |  | Assemblage 2
31 | Rim + body | 0.85 | 0.85 | 90 | Simple thin | 24 | Sand paste, chaff | Yes | Yes | [8 empty] | Assemblage 2
32 | Rim + body | 1.05 | 0.65 | 65 | Simple thin | 20 | Sand paste, chaff | Yes | Yes | Spatula stamped chevrons | Body | [6 empty] | Assemblage 2
33 | Rim + body | 1.1 | 0.9 | 90 | Simple thin | 35 | Sand paste | Yes | Yes | Comb stamped and Stylus incised lines | Rim | [6 empty] | Assemblage 2
34 | Body | 0.95 | 0.9 |  |  |  | Sand paste, mica | Yes | Yes | Comb stamped infilled lines and triangle | Body | [6 empty] | Assemblage 3

## Tray 15
Context | Parts | Max. thickness | Min. thinness | Rim angle | Rim Type | Diam.(Int.) | Temper | Burnish | Slip | Motif 1 | Loc 1 | Motif 2 | Loc 2 | Motif 3 | Loc 3 | Motif 4 | Loc 4 | Type Aff
Labelled SNT and MNT, B Stratum
in cm
1 | Handle | 1 | 0.8 |  |  |  | Sand paste, mica, chaff | Yes | Yes | Stylus incised angular lines | Handle | Stylus incised angular lines separated by incised channel | Body |  |  |  |  | Assemblage 2
2 | Base + body | 0.65 | 0.4 |  |  |  | Sand paste | Yes | Yes | Stylus incised quandrangles infilled and surrounded by incised angular lines within an incised border | Body | [6 empty] | Assemblage 2
3 | Handle | 1.9 | 0.5 |  |  |  | Sand paste | Yes | Yes | Stylus incised angular lines separated by incised channel and blank space | Handle | [6 empty] | Assemblage 2
4 | Handle + body | 1.2 | 0.4 |  |  |  | Sand paste | Yes | Yes | Stylus incised angular lines within two incised lines | Handle | [6 empty] | Assemblage 2
5 | Handle + body | 1.1 | 0.4 |  |  |  | Sand paste | Yes | Yes | 3 comb stamped horizontal lines | Inside | [6 empty] | Assemblage 2
6 | Rim + handle + body | 1.8 | 0.45 | 90 | Simple thin |  | Sand paste, mica | Yes | Yes | Stylus stamped lines | Rim | Stylus incised cross-hatching | Inside | Stylus incised line followed by stylus incised chevrons | Inside | Stylus incised vertical lines inside 2 incised lines followed by incised quadrangles | Handle | Assemblage 2
7 | Rim + handle + body | 1 | 0.6 | 90 | Simple thin |  | Sand paste, chaff | Yes | Yes | Stylus incised quadrangles | Inside | [6 empty] | Assemblage 2
8 | Handle | 1.4 | 0.5 |  |  |  | Sand paste | Yes | Yes | Comb stamped angular lines separated by stylus incised channel and blank space | Handle | [6 empty] | Assemblage 2
9 | Handle + body | 1.4 | 0.4 |  |  |  | Sand paste | Yes | Yes | Stylus incised cross-hatched quadrangles | Inside | [6 empty] | Assemblage 2
10 | Rim + handle + body | 0.8 | 0.55 | 90 | Simple thin | 30 | Sand paste, chaff | Yes | Yes | Stylus stamped chevrons | Inside | Stylus incised vertical lines | Rim | Stylus incised channel | Below rim |  |  | Assemblage 2
11 | Handle | 0.85 | 0.75 |  |  |  | Sand paste, mica | Yes | Yes | Comb stamped angular lines | Inside | Stylus incised horizontal and angular lines | Inside |  |  |  |  | Assemblage 2
12 | Handle | 0.6 | 0.5 |  |  |  | Sand paste, chaff | Yes | Yes | Stylus incised cross-hatched quadrangles infilled with comb stamp | Inside | [6 empty] | Assemblage 2
13 | Handle | 0.8 | 0.6 |  |  |  | Sand paste | Yes | Yes | Comb stamped angular lines | Inside | Comb stamped vertical lines separated by stylus incised lines | Inside |  |  |  |  | Assemblage 2
14 | Handle | 0.6 | 0.6 |  |  |  | Sand paste | Yes | Yes | Comb stamped lines forming quadrangles | Inside | Stylus incised horizontal lines | Inside |  |  |  |  | Assemblage 2
15 | Handle | 1.1 | 0.3 |  |  |  | Sand paste | Yes | Yes | Comb stamped and comb stamped infilled chevrons | Handle | [6 empty] | Assemblage 2
16 | Rim + handle + body | 1.7 | 0.8 | 90 | Simple thin | 52 | Sand paste, chaff | Yes | Yes | Stylus incised line | Inside | Stylus incised crossed-hatched quadrangles | Inside |  |  |  |  | Assemblage 2
17 | Handle | 0.9 | 0.5 |  |  |  | Coarse sanded grit | Yes | Yes | Stylus stamp between incised lines | Handle | [6 empty] | Assemblage 2

## Tray 16
Context | Parts | Max. thickness | Min. thinness | Rim angle | Rim Type | Diam.(Int.) | Temper | Burnish | Slip | Motif 1 | Loc 1 | Motif 2 | Loc 2 | Motif 3 | Loc 3 | Motif 4 | Loc 4 | Type Aff
Labeled sherds from A stratum
in cm
1 | Rim + body | 0.6 | 0.2 | 90 | Simple thin | 22 | Sand paste, mica | Yes | Yes | Comb stamped angular lines | Rim | Stylus stamped line | Below Rim | Comb stamped and infilled triangle | Body |  |  | Assemblage 3
2 | Rim + body | 0.9 | 0.2 | 85 | Simple thin | 18 | Sand paste, mica, chaff | Yes | Yes | Stylus stamped angular lines | Rim | Comb stamped channel | Below Rim | Indeterminate vertical lines | Body |  |  | Assemblage 3
3 | Rim + body | 0.7 | 0.4 | 90 | Simple thin | Too small to tell | Sand paste, mica, chaff | Yes | Yes | Comb dragged angular lines | Rim | Cord impressed element channel | Below Rim | Cord impressed element triangles between cord impressed element horizontal lines | Body |  |  | Assemblage 3
4 | Rim + body | 0.7 | 0.15 | 90 | Simple thin | Too small to tell | Sand paste, mica, chaff | Yes | Yes | Comb dragged vertical lines | Rim | Cord impressed element horizontal and vertical zoned lines | Body |  |  |  |  | Assemblage 3
5 | Rim + body | 0.7 | 0.45 | 75 | Simple thin | 14 | Sand paste, mica, chaff | Yes | Yes | Comb stamped curved lines | Rim | Comb stamped horizontal line | Below Rim | Cord impressed element row | Body |  |  | Assemblage 3
6 | Body | 0.5 | 0.4 |  |  |  | Coarse sand with chaff, pebbles | Yes | Yes | Comb stamped lines | Body | [6 empty] | Assemblage 3
7 | Rim + body | 0.5 | 0.3 | 90 | Simple thin | 20 | Sand paste, mica, chaff | Yes | Yes | Stylus stamped vertical lines | Rim | [6 empty] | Assemblage 3
8 | Body | 0.4 | 0.3 |  |  |  | Sand paste, mica | Yes | Yes | Stylus incised triangles | Body | Stylus incised wavy lines | Body |  |  |  |  | Assemblage 3
9 | Rim + body | 0.8 | 0.55 | 80 | Simple thin | 24 | Sand paste, mica, chaff | Yes | Yes | Stylus incised angular lines | Rim | [6 empty] | Assemblage 3
10 | Rim + body | 0.7 | 0.2 | 90 | Simple thin | 18 | Sand paste, mica, chaff | Yes | Yes | Stylus incised angular lines | Rim | Stylus incised and infilled triangle | Body | Stylus incised angular line | Body |  |  | Assemblage 3
11 | Rim + body | 0.65 | 0.4 | 90 | Simple thin | 24 | Sand paste, mica, chaff | Yes | Yes | Comb stamped cross-hatching | Rim | Comb stamped line | Below Rim | Comb stamped herringbone | Body |  |  | Assemblage 3
12 | Rim + body | 0.9 | 0.2 | 90 | Simple thin | 22 | Sand paste, mica, chaff | Yes | Yes | Comb stamped vertical lines | Rim | Comb stamped triangles | Body | Comb stamped wavy vertical lines | Body |  |  | Assemblage 3
13 | Rim + body | 0.8 | 0.5 | 90 | Simple thin | 24 | Sand paste, mica | Yes | Yes | Comb stamped angular lines | Rim | Stylus impressed line | Below Rim | Cord impressed element triangle and vertical lines | Body |  |  | Assemblage 3
14 | Rim + body | 0.8 | 0.55 | 90 | Simple thin | 18 | Sand paste, mica, chaff | Yes | Yes | indeterminate vertical lines | Rim | Indeterminate infilled triangles separated by a line | Body |  |  |  |  | Assemblage 3
15 | Rim + body | 1 | 0.6 | 65 | Simple thin | 56 | Sand paste, mica, chaff | Yes | Yes | Comb stamped angular lines | Rim | [6 empty] | Assemblage 3
16 | Rim + body | 0.6 | 0.5 | 90 | Simple thin | Too small to tell | Sand paste, mica, chaff | Yes | Yes | Comb dragged angular lines | Rim | 3 comb stamped herringbones | Body |  |  |  |  | Assemblage 3
17 | Rim + body | 0.7 | 0.4 | 90 | Simple thin | Too small to tell | Sand paste, mica, chaff | Yes | Yes | Comb dragged angular lines | Rim | Spatula stamped vertical wavy lines | Body |  |  |  |  | Assemblage 3
18 | Rim + body | 0.7 | 0.5 | 60 | Simple thin | 24 | Sand paste, mica, chaff | Yes | Yes | Comb dragged angular lines | Rim | Cord impressed element horizontal line | Below Rim | Stylus incised and infilled triangles | Body |  |  | Assemblage 3
19 | Rim + body | 0.85 | 0.6 | 90 | Simple thin | 16 | Sand paste, mica, chaff | Yes | Yes | Comb stamped angular lines | Rim | Reed hollow impressed line | Below Rim | Stylus incised horizontal lines | Body |  |  | Assemblage 3
20 | Rim + body | 0.7 | 0.5 | 70 | Simple thin | 20 | Sand paste, mica, chaff | Yes | Yes | Comb stamped angular lines | Rim | Reed hollow impressed line | Below Rim | Comb stamped and infilled triangles | Body |  |  | Assemblage 3
21 | Rim + body | 0.5 | 0.45 | 90 | Simple thin | 24 | Sand paste, mica | Yes | Yes | Comb stamped chevron | Body | [6 empty] | Assemblage 3
22 | Rim + body | 0.55 | 0.25 | 70 | Simple thin | 8 | Sand paste, mica | Yes | Yes | Comb dragged vertical lines | Rim | Cord element horizontal line | Body |  |  |  |  | Assemblage 3
23 | Rim + body | 0.7 | 0.2 | 90 | Simple thin | 18 | Sand paste, mica, chaff | Yes | Yes | Comb stamped angular lines | Rim | Cord impressed element line | Below Rim | Cord impressed element triangles | Body |  |  | Assemblage 3
24 | Rim + body | 0.5 | 0.4 | 70 | Simple thin | 14 | Sand paste, mica | Yes | Yes | Comb stamped lines | Rim | Cord impressed element line | Below Rim | Cord impressed element vertical lines | Body |  |  | Assemblage 3
25 | Rim + body | 0.7 | 0.4 | 90 | Simple thin | 16 | Sand paste, mica, chaff | Yes | Yes | Stylus stamped vertical lines | Rim | Stylus incised channel | Below Rim | Stylus incised wavy line | Body |  |  | Assemblage 3
26 | Rim + body | 0.3 | 0.2 | 90 | Simple thin | 8 | Sand paste, mica | Yes | Yes | Stylus stamped vertical lines | Rim | Stylus stamped and infilled lines | Body |  |  |  |  | Assemblage 3
27 | Rim + body | 0.7 | 0.4 | 90 | Simple thin | Too small to tell | Sand paste, mica, chaff | Yes | Yes | Comb stamped angular lines | Rim | Stylus stamped horizontal and angular lines | Body |  |  |  |  | Assemblage 3
28 | Rim + body | 1 | 0.7 | 75 | Simple thin | 22 | Sand paste, mica, chaff | Yes | Yes | Comb stamped angular lines | Rim | Comb stamped and infilled triangles | Body | Indeterminate wavy lines | Body |  |  | Assemblage 3
29 | Rim + body | 0.8 | 0.5 | 75 | Simple thin | 22 | Sand paste, mica, chaff | Yes | Yes | Comb stamped angular lines | Rim | Cord impressed element line | Below Rim | Cord impressed element triangles infilled | Body |  |  | Assemblage 3
30 | Rim + body | 0.6 | 0.4 | 90 | Simple thin | 22 | Sand paste, pebbles | Yes | Yes | Stylus incised angular lines | Rim | Stylus incised tops of triangles | Body |  |  |  |  | Assemblage 3
31 | Rim + body | 0.45 | 0.4 | 90 | Simple thin | Too small to tell | Sand paste, mica | Yes | Yes | Comb stamped vertical lines | Rim | Comb stamped and infilled lines | Body | Hole | Body |  |  | Assemblage 3
32 | Rim + body | 0.7 | 0.4 | 90 | Simple thin | 18 | Sand paste, mica, chaff | Yes | Yes | Comb stamped | Rim | Indeterminate channel | Below Rim | Indeterminate lines | Body |  |  | Assemblage 3
33 | Rim + body | 0.7 | 0.3 | 90 | Simple thin | 48 | Sand paste, mica, chaff | Yes | Yes | Stylus incised parallel lines | Body | Stylus incised chevrons | inside |  |  |  |  | Assemblage 3
34 | Rim + body | 0.75 | 0.4 | 75 | Simple thin | 18 | Sand paste, mica, chaff | Yes | Yes | Comb dragged vertical lines | Rim | Stylus incised angular lines | Rim | Stylus incised channel | Below Rim |  |  | Assemblage 3
35 | Rim + body | 0.75 | 0.45 | 85 | Simple thin | 24 | Sand paste, mica, chaff | Yes | Yes | Comb stamped angular lines | Rim | Comb stamped chevrons | Body | 3 cord impressed element lines | Body |  |  | Assemblage 3
36 | Rim + body | 0.6 | 0.3 | 90 | Simple thin | 22 | Sand paste, mica, chaff | Yes | Yes | Comb stamped angular lines | Rim | Comb stamped triangles | Body |  |  |  |  | Assemblage 3
37 | Rim + body | 0.5 | 0.3 | 90 | Simple thin | 24 | Sand paste, mica, chaff | Yes | Yes | Comb stamped angular lines | Rim | Comb stamped channel | Below Rim | Comb stamped triangles | Body |  |  | Assemblage 3
38 | Rim + body | 1.3 | 0.8 | 90 | Simple thin | Too small to tell | Sand paste, mica, chaff | Yes | Yes | Comb stamped angular lines | Rim | Stylus incised channel | Below Rim | Stylus incised horizontal lines | Body | Stylus incised angular lines | body | Assemblage 3
39 | Rim + body | 1.5 | 1 | 90 | Simple thin | 44 | Sand paste, mica | Yes | Yes | Stylus incised angular lines | Rim | Stylus incised vertical lines | Below Rim |  |  |  |  | Assemblage 3
40 | Rim + body | 0.6 | 0.2 | 90 | Simple thin | 26 | Sand paste, mica | Yes | Yes | Comb stamped angular lines | Rim | Comb stamped channel | Below Rim | Comb stamped horizontal lines | Body |  |  | Assemblage 3
41 | Rim + body | 1.05 | 0.45 | 85 | Simple thin | 14 | Sand paste, mica, chaff | Yes | Yes | Stylus incised angular lines | Rim | Stylus incised channel | Below Rim | Raised indeterminate quadrangles | Body |  |  | Assemblage 3
42 | Rim + body | 0.8 | 0.7 | 90 | Simple thin | 10 | Sand paste, mica | Yes | Yes | Stylus incised indeterminate lines | Rim | Stylus incised chevrons | Body |  |  |  |  | Assemblage 3
43 | Rim + body | 0.55 | 0.5 | 90 | Simple thin | 8 | Sand paste, mica, chaff | Yes | Yes | Comb stamped chevrons | Rim | Comb stamped chevrons | Body |  |  |  |  | Assemblage 3
44 | Rim + body | 1.4 | 1.15 | 75 | Simple thin | 20 | Sand paste, mica, chaff | Yes | Yes | Stylus incised angular lines | Rim | Comb stamped channel | Body | Stylus incised chevrons | Body | Comb stamped horizontal line | body | Assemblage 3
45 | Body | 0.6 | 0.6 |  |  |  | Sand paste, mica | Yes | Yes | Stylus incised chevrons | Body | [6 empty] | Assemblage 3
46 | Rim + body | 0.4 | 0.25 | 80 | Everted thin | 10 | Sand paste, mica | No | Yes | Stylus incised chevrons | Rim | Incised channel | Below Rim | Stylus incised vertical lines below | Body | Stylus incised horizontal channel | body | Assemblage 3
47 | Rim + body | 1.2 | 0.9 | 90 | Simple thin | 56 | Sand paste, mica, chaff | No | Yes | Stylus incised chevrons | Rim | Stylus incised chevrons | Body | Stylus stamped horizontal line | Body |  |  | Assemblage 3

## Tray 17
Context | Parts | Max. thickness | Min. thinness | Rim angle | Rim Type | Diam.(Int.) | Temper | Burnish | Slip | Motif 1 | Loc 1 | Motif 2 | Loc 2 | Motif 3 | Loc 3 | Motif 4 | Loc 4 | Type Aff
Labelled Moya New Trench, Sagadi New Trench |  | in cm
1 | Body | 0.6 | 0.4 |  |  |  | Sand paste | Yes | Yes | Banded incised herringbone | Body | [6 empty] | Assemblage 3
2 | Rim + body | 0.5 | 0.3 | 90 | Simple thin | 18 | sand paste, mica, chaff | Yes | Yes | Comb stamped angular lines | Rim | Comb stamped horizontal line | Below rim | Comb stamped herringbone and quandrangles | Body |  |  | Assemblage 3
3 | Body | 0.5 | 0.4 |  |  |  | sand paste, mica, chaff | Yes | Yes | Cord impressed lines | Body | [6 empty] | Assemblage 3
4 | Base + body | 1.1 | 0.25 |  |  |  | Sand paste, mica | Yes | Yes | [8 empty] | Assemblage 3
5 | Rim + body | 0.85 | 0.45 | 90 | Simple thin | 27 | Sand paste, mica | Yes | Yes | Comb stamped impressions | Rim | Comb stamped and infilled triangles | Body |  |  |  |  | Assemblage 3
6 | Body | 0.2 | 0.2 |  |  |  | sand paste, mica, chaff | Yes | Yes | Comb stamped lines | Body | [6 empty] | Assemblage 3
7 | Rim + body | 0.5 | 0.15 | 90 | Simple thin | 26 | Sand paste, mica | Yes | Yes | Comb stamped and infilled bands | Body | [6 empty] | Assemblage 3
8 | Body | 0.5 | 0.4 |  |  |  | Sand paste, mica | Yes | Yes | Cord impressed banded angular lines | Body | [6 empty] | Assemblage 3
9 | Base + body | 0.5 | 0.3 |  |  |  | Sand paste, mica | Yes | Yes | Comb stamped horizontal line | Around base | 3 comb stamped vertical lines | Body |  |  |  |  | Assemblage 3
10 | Body | 0.6 | 0.5 |  |  |  | Sand paste, mica | Yes | Yes | 6 comb stamped horizontal lines | Body | Comb stamped and infilled triangles | Body |  |  |  |  | Assemblage 3
11 | Body | 1.6 | 1.1 |  |  |  | Sand paste, mica | No | Yes | Raised fillets | Body | [6 empty] | Assemblage 3
12 | Rim + body | 1.2 | 0.7 | 90 | Simple thin | 54 | sand paste, mica, chaff | Yes | Yes | Stylus incised angular lines | Rim onto body | Stylus incised triangle | Body |  |  |  |  | Assemblage 3
13 | Rim + body | 0.85 | 0.3 | 90 | Simple thin | 20 | Sand paste, mica | Yes | Yes | Stylus incised angular lines | Rim | Stylus incised angular bands | Body | 2 cord impressed element horizontal lines | Body |  |  | Assemblage 3
14 | Body | 0.25 | 0.25 |  |  |  | sand paste, mica, chaff | Yes | Yes | Stylus incised and infilled bands | Body | Spatula stamped herringbone | Body |  |  |  |  | Assemblage 3
15 | Handle | 1.1 | 0.65 |  |  |  | Sand paste, mica | Yes | Yes | Comb stamped lines | Handle | [6 empty] | Assemblage 3
16 | Rim + body | 0.75 | 0.5 | 90 | Simple thin | 13 | Sand paste | Yes | Yes | Comb stamped angular lines | Rim | 6 comb grooved channels | Body |  |  |  |  | Assemblage 3
17 | Body | 0.45 | 0.4 |  |  |  | Sand paste, mica | Yes | Yes | Comb stamped quadrangles | Body | [6 empty] | Assemblage 3
18 | Rim + body | 0.65 | 0.3 | 90 | Simple thin | 22 | Sand paste, mica | Yes | Yes | Comb stamped impressions | Rim | Comb stamped angular lines | Body |  |  |  |  | Assemblage 3
19 | Rim + body | 0.7 | 0.45 | 90 | Simple thin | 16 | Sand paste, mica | Yes | Yes | Stylus incised angular lines | Rim | Stylus incised horizontal line | Below rim | Cord impressed element vertical line | Body |  |  | Assemblage 3

## Tray 18
Context | Parts | Max. thickness | Min. thinness | Rim angle | Rim Type | Diam.(Int.) | Temper | Burnish | Slip | Motif 1 | Loc 1 | Motif 2 | Loc 2 | Motif 3 | Loc 3 | Motif 4 | Loc 4 | Type Aff
Labelled MNT and SNT
in cm
1 | Body | 0.2 | 0.2 |  |  |  | Sand paste, mica | Yes | Yes | Comb stambed cross-hatching within comb stambed horizontal lines | Body | [6 empty] | Assemblage 3
2 | Rim + body | 0.25 | 0.25 | 70 | Everted thin | 24 | Sand paste, mica | Yes | Yes | Comb stambed angular lines | Rim | Comb stambed and in-filled triangles between Comb stambed horizontal lines | Body |  |  |  |  | Assemblage 3
3 | Body | 0.35 | 0.3 |  |  |  | Sand paste, mica | Yes | Yes | Stylus stambed chevron within stylus incised hroizontal lines | Body | [6 empty] | Assemblage 3
4 | Rim + body | 0.6 | 0.3 | 90 | Simple thin | 30 | Sand paste, mica | Yes | Yes | Comb stambed angular lines | Rim | Comb stambed quadrangles separated by Comb stambed angule lines with a row of blank triangles inbetween | Body |  |  |  |  | Assemblage 3
5 | Rim + body | 0.5 | 0.3 | 90 | Simple thin | 22 | Sand paste, mica | Yes | Yes | Comb stambed angular lines | Rim | dragged Comb chevron | Body |  |  |  |  | Assemblage 3
6 | Rim + body | 0.5 | 0.15 | 85 | Simple thin | 34 | Sand paste, mica | Yes | Yes | Comb stambed angular lines | Rim | stambed Comb herringbone lines | Body |  |  |  |  | Assemblage 3
7 | Rim + body | 0.6 | 0.45 | 65 | Simple thin | 16 | Sand paste, mica | Yes | Yes | Comb stambed cross hatching | Rim | Comb stambed herringbone infilled wiht Comb stamping | Body |  |  |  |  | Assemblage 3
8 | Body | 0.4 | 0.2 |  |  |  | Sand paste, mica | Yes | Yes | Comb stambed cross hatching | Body | Comb stambed lines angular, cross hatched and horizontal | Body | Cord impressed element line | Body |  |  | Assemblage 3
9 | Body | 0.6 | 0.3 |  |  |  | Sand paste, mica, chaff | No | Yes | Raised lines with cord element impressions | Body | [6 empty] | Assemblage 3
10 | Rim + body | 0.9 | 0.25 | 70 | Simple thin | 26 | Sand paste, mica | Yes | Yes | Comb stambed angular lines | Rim | Cord impressed element line | Below Rim | Vertical indeterminate impressed lines | Body |  |  | Assemblage 3
11 | Rim + body | 0.6 | 0.4 | Too broken | Everted thin | Too broken | Sand paste, mica | Yes | Yes | Cord impressed element lines | Body | [6 empty] | Assemblage 3
12 | Rim + body | 0.7 | 0.2 | 90 | Simple thin | 22 | Sand paste, mica | Yes | Yes | Stylus stamped lines | Rim | Cord impressed element lines | Body |  |  |  |  | Assemblage 3
13 | Rim + body | 0.6 | 0.4 | 65 | Simple thin | 16 | Sand paste, mica | Yes | Yes | Comb stamped cross hatching | Rim | Comb stamped lines forming quadrangles bordered by lines | Body |  |  |  |  | Assemblage 3
14 | Rim + body | 0.8 | 0.4 | 40 | Simple thin | 8 | Sand paste, mica | Yes | Yes | Stylus incised vertical lines | Rim | Stylus incised channel | Below Rim | Stylus incised triangles | Body |  |  | Assemblage 3
15 | Rim + body | 0.15 | 0.1 | Too broken | Everted thin | Too broken | Sand paste, mica | Yes | Yes | Spatula stamped lines | Body | [6 empty] | Assemblage 3
16 | Body | 1.5 | 1.2 |  |  |  | Sand paste, mica, chaff | No | Yes | Raised chevron infilled with Comb stamb | Body | [6 empty] | Assemblage 3
17 | Rim + body | 0.6 | 0.4 | 60 | Simple thin | 12 | Sand paste, mica, chaff | Yes | Yes | Comb stamped angular lines | Rim | Comb stambed line | Below Rim | Comb stambed lines with every second area infilled with comb stambed lines | Body |  |  | Assemblage 3
18 | Body | 1.15 | 1.1 |  |  |  | Sand paste, mica, chaff | Yes | Yes | Comb stamped horitzontal lines | Body | Comb stambed angular lines forming small quadrangles | Body |  |  |  |  | Assemblage 3
19 | Rim + body | 0.45 | 0.2 | 85 | Simple thin | 24 | Sand paste, mica | Yes | Yes | Comb stamped angular lines | Rim | Comb stambed herringbone | Body |  |  |  |  | Assemblage 3
20 | Body | 0.4 | 0.3 |  |  |  | Sand paste, mica | Yes | Yes | Stylus incised angular lines within stylus incised curved horizontal lines | Body | [6 empty] | Assemblage 3
21 | Base + body | 1.35 | 0.4 |  |  |  | Sand paste, mica, chaff | Yes | Yes | Comb combing within every second stylus incised vertical channels | Body | [6 empty] | Assemblage 3
22 | Body | 0.3 | 0.3 |  |  |  | Sand paste, mica | Yes | Yes | Spatula stamped lines | Body | Banded comb lines within Stylus incised horizontal lines | [5 empty] | Assemblage 3
23 | Rim + body | 0.3 | 0.25 | 90 | Simple thin |  | Sand paste, mica, chaff | Yes | Yes | Comb stamped cross-hatching | Rim | Comb stamped triangles separated by comb stamped horizontal line | Body |  |  |  |  | Assemblage 3
24 | Base + body | 0.2 | 0.1 |  |  |  | Sand paste, mica, chaff | Yes | Yes | Comb stamped chevron | Body | [6 empty] | Assemblage 3

## Tray 19
Context | Parts | Max. thickness | Min. thinness | Rim angle | Rim Type | Diam.(Int.) | Temper | Burnish | Slip | Motif 1 | Loc 1 | Motif 2 | Loc 2 | Motif 3 | Loc 3 | Motif 4 | Loc 4 | Type Aff
Labelled MNT and SNT
in cm
1 | Rim + body | 0.85 | 0.1 | 55 | Simple thick | 16 | Sand paste, mica, chaff | Yes | Yes | Comb stamped angular lines | Rim | Comb stamped triangular lines | Body |  |  |  |  | Assemblage 3
2 | Rim + body | 0.7 | 0.4 | 90 | Simple thin | 18 | Sand paste, mica | Yes | Yes | Comb stamped angular lines | Rim | Comb stamped channel | Below rim | Comb stamped triangular lines | Body |  |  | Assemblage 3
3 | Rim + body | 0.8 | 0.4 | 25 | Simple thin | 16 | Sand paste, mica, chaff | Yes | Yes | Comb stamped angular lines | Rim | Cord impressed element line | Below rim | Comb stamped triangles | Body |  |  | Assemblage 3
4 | Body | 0.5 | 0.4 |  |  |  | Sand paste, mica, chaff | Yes | Yes | Cord impressed element vertical lines | Body | [6 empty] | Assemblage 3
5 | Rim + body | 0.45 | 0.45 |  | Simple thin |  | Sand paste, mica, chaff | Yes | Yes | Comb stamped angular lines | Rim | Comb stamped channel | Below rim | Comb stamped lines forming triangles | Body | Comb stamped horizontal lines in-filled with comb stamped angular lines | Body | Assemblage 3
6 | Body | 0.3 | 0.2 |  |  |  | Sand paste, mica | Yes | Yes | Comb stamped triangular lines | Body | [6 empty] | Assemblage 3
7 | Rim + body | 0.6 | 0.1 | 85 | Simple thin | 24 | Sand paste, mica | Yes | Yes | Stylus stamped vertical lines | Rim | Stylus incised channel | Below rim | Stylus incised banded lines, incised wavy lines and stylus incised cross-hatching between stylus incised channels | Body |  |  | Assemblage 3
8 | Rim + body | 0.6 | 0.2 | 90 | Simple thin | 16 | Sand paste, mica | Yes | Yes | Incised triangles within horizontal incised lines | Body | [6 empty] | Assemblage 3
9 | Rim + body | 0.6 | 0.45 | 75 | Simple thin | 18 | Sand paste, mica | Yes | Yes | Stylus incised cross-hatching | Below rim | Comb stamped triangular lines | Body |  |  |  |  | Assemblage 3
10 | Rim + body | 0.7 | 0.3 | 90 | Simple thin | 16 | Sand paste, chaff | Yes | Yes | Comb stamped angular lines | Rim | Stylus incised channels | Below rim | Stylus incised triangular lines | Body |  |  | Assemblage 3
11 | Rim + body | 0.7 | 0.4 | 90 | Simple thin | 20 | Sand paste | Yes | Yes | Incised vertical lines | Rim | Cord impressed element lines within incised horizontal channels | Body |  |  |  |  | Assemblage 3
12 | Rim + body | 0.6 | 0.35 | 85 | Simple thin | 26 | Sand paste, mica | Yes | Yes | Stylus incised vertical and angular lines | Body | [6 empty] | Assemblage 3
13 | Body | 0.3 | 0.25 |  |  |  | Sand paste, mica | Yes | Yes | Incised triangular lines infilled with incised angular lines | Body | [6 empty] | Assemblage 3
14 | Rim + body | 0.5 | 0.2 | 55 | Simple thin | 18 | Sand paste, chaff | Yes | Yes | Incised vertical lines | Rim | Stylus incised channel | Below rim | Certical spatula stamped lines to make a chevron-like pattern | Body |  |  | Assemblage 3
15 | Body | 0.6 | 0.3 |  |  |  | Sand paste, mica, chaff | Yes | Yes | Incised vertical lines | Below rim | Cylindar roulette rolled vertically | Body |  |  |  |  | Assemblage 3