## Concordance
Basinghall Glass Concordance
No. | Isotope label | BAZ05 samples taken 25/04/08 | context | <acc> | comment
1 | x | Tank metal, large chunk | 1688 | 2756 | top
2 | x | Tank metal, large chunk | 1688 | 2756 | bottom
3 | x | Tank metal, large chunk | 1688 | 2756 | spherulite (near middle)
4 | x | Raw material/tank metal lumps | 1710 | 2802 | green from tank
5 | x | Raw material/tank metal lumps | 1710 | 2802 | green from tank
6 | x | Raw material/tank metal lumps | 1710 | 2802 | green from tank
7 | x | Raw material/tank metal lumps | 1710 | 2802 | green from tank
8 | x | Raw material/tank metal lumps | 1710 | 2802 | green from tank
9 | x | Raw material/tank metal lumps | 1710 | 2802 | green from tank
10 | x | Raw material/tank metal lumps | 1710 | 2802 | green from tank
11 | x | Raw material/tank metal lumps | 1710 | 2802 | green from tank
12 | x | Raw material/tank metal lumps | 1710 | 2802 | green from tank
13 | x | Raw material/tank metal lumps | 1710 | 2802 | green from tank
14 | x | Tank metal, large chunk | 1790 | 2758 | top
15 | x | Tank metal, large chunk | 1790 | 2758 | top
16 | x | Cullet/window | 1710 | 779 | several frags
17 | x | Cullet/window | 1710 | 779 | several frags
18 | x | Cullet/window | 1710 | 779 | several frags
19 | x | Cullet/window | 1710 | 779 | several frags
20 | x | Cullet/window | 1710 | 779 | several frags
21 | x | Cullet/window | 1710 | 779 | several frags
22 | x | Cullet/window | 1710 | 779 | several frags
23 | x | Cullet/window | 1710 | 779 | several frags
24 | x | Cullet/window | 1710 | 779 | several frags
25 | x | Cullet/window | 1710 | 779 | several frags
26 | x | Cullet/vessel glass, ngb | 1710 | 774 | frags
27 | x | Cullet/vessel glass, ngb | 1710 | 774 | frags
28 | x | Cullet/vessel glass, ngb | 1710 | 774 | frags
29 | x | Cullet/vessel glass, ngb | 1710 | 774 | frags
30 | x | Cullet/vessel glass, ngb | 1710 | 774 | frags
31 | x | Cullet/vessel glass, ngb | 1710 | 774 | frags
32 | x | Cullet/vessel glass, ngb | 1710 | 774 | frags
33 | x | Cullet/vessel glass, ngb | 1710 | 774 | frags
34 | x | Cullet/vessel glass, ngb | 1710 | 774 | frags
35 | x | Cullet/vessel glass, ngb | 1710 | 774 | frags
36 | x | Bulk moils, colourless | 994 | 2834 | colourless
37 | x | Bulk moils, colourless | 994 | 2834 | colourless
38 | x | Bulk moils, colourless | 994 | 2834 | colourless
39 | x | Bulk moils, colourless | 994 | 2834 | colourless
40 | x | Bulk moils, colourless | 994 | 2834 | colourless
41 | x | Bulk moils, colourless | 994 | 2834 | colourless
42 | x | Bulk moils, colourless | 994 | 2834 | colourless
43 | x | Bulk moils, colourless | 994 | 2834 | colourless
44 | x | Bulk moils, colourless | 994 | 2834 | colourless
45 | x | Bulk moils, colourless | 994 | 2834 | colourless
46 | BAS8 | Bulk moils, colourless | 1710 | 2737 | colourless
47 | BAS9 | Bulk moils, colourless | 1710 | 2737 | colourless
48 | x | Bulk moils, colourless | 1710 | 2737 | colourless
49 | x | Bulk moils, colourless | 1710 | 2737 | colourless
50 | x | Bulk moils, colourless | 1710 | 2737 | colourless
51 | x | Bulk moils, colourless | 1710 | 2737 | colourless
52 | x | Bulk moils, colourless | 1710 | 2737 | colourless
53 | x | Bulk moils, colourless | 1710 | 2737 | colourless
54 | x | Bulk moils, colourless | 1710 | 2737 | colourless
55 | x | Bulk moils, colourless | 1710 | 2737 | colourless
56 | BAS10 | Bulk moils, ngb | 1710 | 772 | green-blue
57 | BAS11 | Bulk moils, ngb | 1710 | 772 | green-blue
58 | x | Bulk moils, ngb | 1710 | 772 | green-blue
59 | x | Bulk moils, ngb | 1710 | 772 | green-blue
60 | x | Bulk moils, ngb | 1710 | 772 | green-blue
61 | x | Bulk moils, ngb | 1710 | 772 | green-blue
63 | x | Bulk moils, ngb | 1710 | 772 | green-blue
64 | x | Bulk moils, ngb | 1710 | 772 | green-blue
65 | x | Bulk moils, ngb | 1710 | 772 | green-blue
66 | BAS6 | Bulk moils, ng | 1710 | 771 | greenish
67 | BAS7 | Bulk moils, ng | 1710 | 771 | greenish
68 | x | Bulk moils, ng | 1710 | 771 | greenish
69 | x | Bulk moils, ng | 1710 | 771 | greenish
70 | x | Bulk moils, ng | 1710 | 771 | greenish
71 | x | Bulk moils, ng | 1710 | 771 | greenish
72 | x | Bulk moils, ng | 1710 | 771 | greenish
73 | x | Bulk moils, ng | 1710 | 771 | greenish
74 | x | Bulk moils, ng | 1710 | 771 | greenish
75 | x | Bulk moils, ng | 1710 | 771 | greenish
76 | x | Cullet/vessel glass | 1710 | 777 | colourless
77 | x | Cullet/vessel glass | 1710 | 777 | colourless
78 | x | Cullet/vessel glass | 1710 | 777 | colourless
79 | x | Cullet/vessel glass | 1710 | 777 | colourless
80 | x | Cullet/vessel glass | 1710 | 777 | colourless
81 | x | Cullet/vessel glass | 1710 | 777 | colourless
82 | x | Cullet/vessel glass | 1710 | 777 | colourless
83 | x | Cullet/vessel glass | 1710 | 777 | colourless
84 | x | Cullet/vessel glass | 1710 | 777 | colourless
85 | x | Cullet/vessel glass | 1710 | 777 | colourless
86 | x | Lid moils | 1710 | 844 | colourless
87 | x | Lid moils | 1710 | 840 | colourless
88 | x | Lid moils | 1710 | 685 | colourless
89 | x | Lid moils | 1710 | 839 | colourless
90 | x | Lid moils | 1710 | 691 | colourless
91 | x | Lid moils | 1710 | 682 | colourless
92 | x | Wasters | 593 | 1174 | tabular rim - jar, ngb
93 | x | Wasters | 1276 | 1862 | base, ngb
94 | x | Wasters | 1791 | 2519 | vess rim, ngb
95 | x | Wasters | 1710 | 2960 | rim, flusk/jug, ngb
96 | x | Wasters | 1710 | 2959 | misc vessel, ngb
97 | x | Wasters | 1710 | 642 | rim, jar, ngb
98 | x | Wasters | 1688 | 2285 | rim, bulbous jar, ngb
99 | x | Wasters | 1204 | 1795 | rim, jar, ng
100 | x | Wasters | 994 | 1692 | rim, jar, col (blue tint)
101A | x | Tank furnace structure | 994 | 2759 | glazed surface
101B |  | Tank furnace structure | 994 | 2759 | quartz
102 | BAS3 | Raw material/tank metal lumps | 1710 | 2741 | green from tank
103 | x | Raw material/tank metal lumps | 930 | 1477 | green, very clear
104 | x | Large (30k) lump | 1701 | 2736 | top
105 | x | Large (30k) lump | 1701 | 2736 | middle
106 | x | Large (30k) lump | 1701 | 2736 | bottom
107 | BAS5 | Large (30k) lump | 1701 | 2736 | random
108 | x | Large (30k) lump | 1701 | 2736 | random
109 | x | Large (30k) lump | 1701 | 2736 | random
110 | x | Large (30k) lump | 1701 | 2736 | random
111 | x | Tank metal, large chunk | 1790 | 2757 | top/centre
112 | x | Opaque 'cake' | 1148 | 1773 | frag
113 | x | Opaque 'cake' | 1710 | 2993 | frag
114 | x | Raw material/tank metal lumps | 1710 | 2740 | tank, from top
115 | x | Raw material/tank metal lumps | 1710 | 659 | bright blue-green
116 | BAS2 | Raw material/tank metal lumps | 1710 | 659 | bright blue-green
117 | BAS1 | Raw material/tank metal lumps | 1710 | 2355 | bright blue-green
118 | BAS4 | Raw material/tank metal lumps | 1710 | 2803 | tank, bubbly
119 | x | Raw material/tank metal lumps | 1710 | 2802 | green from tank
120 | x | Tank metal, large chunk | 1790 | 2758 | base
122 | x | Tank metal, large chunk | 1790 | 2757 | bottom/base
123 | x | Tank metal, large chunk | 1790 | 2757 | centre - glassy phase
124 | x | Tank metal, large chunk | 1790 | 2757 | centre - opaque white phase
125 | x | Tank metal, greenish bubbly | 1710 | 2739 | no info in file
126 | x | Tank metal, greenish bubbly | 1710 | 2739 | no info in file
127 | x | Tank metal, greenish bubbly | 1710 | 2739 | no info in file
128 | x | Cullet/fused window glass | 1790 | 2463 | layer 128
129 | x | Cullet/fused window glass | 1790 | 2463 | layer 129
130 | x | Cullet/fused window glass | 1790 | 2463 | layer 130
131 | x | Cullet/fused window glass | 1790 | 2463 | layer 131
132 | x | Cullet/fused window glass | 1790 | 2463 | layer 132

## EDXA data
SEM-EDXA analyses, not normalised
No. | SEM block no. | Date | Na2O | MgO | Al2O3 | SiO2 | P2O5 | SO3 | Cl | K2O | CaO | TiO2 | MnO | Fe2O3 | Sb2O3 | Total | Isotope label | BAZ05 samples taken 25/04/08 | context | <acc> | comment
1 | I | 13_02 | 15.32858 | 0.5045918 | 2.341306 | 71.14744 | 0.1009184 | 0.2623877 | 0.9688162 | 0.676153 | 7.851448 | -0.07064285 | 0.4844081 | 0.3532142 | 0 | 99.94862 | x | Tank metal, large chunk | 1688 | 2756 | top
2 | I | 13_02 | 15.5155 | 0.4516259 | 2.328382 | 71.21638 | 0.09032517 | 0.31112 | 0.9935769 | 0.5820955 | 7.848254 | 0.1003613 | 0.4415897 | 0.4114813 | 0 | 100.2907 | x | Tank metal, large chunk | 1688 | 2756 | bottom
3 | I | 13_02 | 15.43639 | 0.5473726 | 2.358678 | 70.83997 | 0.05971338 | 0.2886146 | 0.8957006 | 0.6767516 | 7.683121 | 0.04976115 | 0.5374204 | 0.3781847 | 0 | 99.75167 | x | Tank metal, large chunk | 1688 | 2756 | spherulite (near middle)
4 | I | 13_02 | 15.11428 | 0.5119622 | 2.185685 | 70.84769 | 0.206754 | 0.2264448 | 0.9943881 | 0.6596436 | 8.289849 | 0.04922713 | 0.2559811 | 0.4233534 | 0 | 99.76526 | x | Raw material/tank metal lumps | 1710 | 2802 | green from tank
5 | I | 13_02 | 14.67863 | 0.4709114 | 2.197587 | 71.65702 | 0.1177279 | 0.1864024 | 1.118415 | 0.2648877 | 8.005494 | 0.08829589 | 0.07848523 | 0.3433729 | 0.3433729 | 99.5506 | x | Raw material/tank metal lumps | 1710 | 2802 | green from tank
6 | I | 13_02 | 14.99298 | 0.5251685 | 2.298851 | 71.24455 | 0.06936187 | 0.2576298 | 1.080063 | 0.5747126 | 8.392786 | 0.05945303 | 0.2378121 | 0.3765359 | 0 | 100.1099 | x | Raw material/tank metal lumps | 1710 | 2802 | green from tank
7 | I | 13_02 | 16.16013 | 0.5142405 | 2.264636 | 70.53006 | 0.1780063 | 0.286788 | 1.147152 | 0.6428006 | 7.407041 | 0.03955696 | 0.5439082 | 0.247231 | 0 | 99.96155 | x | Raw material/tank metal lumps | 1710 | 2802 | green from tank
8 | I | 13_02 | 16.82365 | 0.5665722 | 2.354205 | 69.4051 | 0.1465273 | 0.3125916 | 1.03546 | 0.7912474 | 6.828172 | 0.1269903 | 0.5958777 | 0.5177298 | 0.400508 | 99.90463 | x | Raw material/tank metal lumps | 1710 | 2802 | green from tank
9 | I | 13_02 | 15.79397 | 0.4512016 | 2.069642 | 71.0152 | 0.1569397 | 0.2354095 | 1.059343 | 0.5885238 | 7.925454 | 0.02942619 | 0.2844532 | 0.3433055 | 0 | 99.95287 | x | Raw material/tank metal lumps | 1710 | 2802 | green from tank
10 | I | 13_02 | 14.70099 | 0.5221675 | 2.246305 | 70.00985 | 0.02955665 | 0.2068966 | 0.9655172 | 0.4926108 | 10.23645 | 0.01970443 | 0.4236453 | 0.4137931 | 0 | 100.2675 | x | Raw material/tank metal lumps | 1710 | 2802 | green from tank
11 | I | 13_02 | 14.47934 | 0.5975328 | 2.872012 | 64.80339 | 0.308404 | 0.2120278 | 0.7324595 | 0.8866615 | 5.252506 | 0.2216654 | 0.3758674 | 9.367772 | 0 | 100.1096 | x | Raw material/tank metal lumps | 1710 | 2802 | green from tank
12 | I | 13_02 | 15.9724 | 0.5026583 | 2.329628 | 69.85984 | 0.1836636 | 0.2803287 | 1.072982 | 0.6863219 | 7.143548 | 0.1643306 | 0.5509908 | 0.5316578 | 0.3093282 | 99.58768 | x | Raw material/tank metal lumps | 1710 | 2802 | green from tank
13 | I | 13_02 | 15.18695 | 0.5541754 | 2.388687 | 71.03 | 0.152876 | 0.2579782 | 1.022358 | 0.5446207 | 7.80623 | 0.03821899 | 0.4872922 | 0.4777374 | 0 | 99.94712 | x | Raw material/tank metal lumps | 1710 | 2802 | green from tank
14 | I | 13_02 | 15.28212 | 0.5509642 | 2.377308 | 71.04377 | 0.2244669 | 0.2754821 | 1.050913 | 0.6223855 | 7.68289 | 0.04081216 | 0.4183247 | 0.4285277 | 0 | 99.99797 | x | Tank metal, large chunk | 1790 | 2758 | top
15 | I | 13_02 | 15.12849 | 0.5596256 | 2.309727 | 70.83842 | 0.2136752 | 0.2645503 | 1.048026 | 0.5698006 | 7.926333 | 0.09157509 | 0.5087505 | 0.3968254 | 0 | 99.8558 | x | Tank metal, large chunk | 1790 | 2758 | top
16 | II | 13_02 | 16.6927 | 0.554771 | 2.440993 | 69.29595 | 0.121041 | 0.2521687 | 1.069195 | 0.8472867 | 6.808554 | 0.1311277 | 0.6253783 | 0.675812 | 0.4841638 | 99.99913 | x | Cullet/window | 1710 | 779 | several frags
17 | II | 13_02 | 14.52643 | 0.5643341 | 2.236815 | 71.45496 | 0.1026062 | 0.2359943 | 1.046583 | 0.5848553 | 8.341884 | 0.1128668 | 0.728504 | 0.4206854 | 0 | 100.3565 | x | Cullet/window | 1710 | 779 | several frags
18 | II | 13_02 | 14.45382 | 0.5984987 | 2.292554 | 71.22134 | 0.09129641 | 0.2434571 | 1.105701 | 0.4970582 | 8.277541 | 0.03043214 | 0.6390749 | 0.4767701 | 0 | 99.92755 | x | Cullet/window | 1710 | 779 | several frags
19 | II | 13_02 | 16.56354 | 0.5281333 | 2.325818 | 69.71359 | 0.1320333 | 0.3148487 | 1.056267 | 0.6093845 | 7.525899 | 0.01015641 | 0.9343896 | 0.4164128 | 0 | 100.1305 | x | Cullet/window | 1710 | 779 | several frags
20 | II | 13_02 | 14.38291 | 0.6979259 | 2.703234 | 71.45385 | 0.1277892 | 0.2948983 | 0.9829942 | 0.5996265 | 8.325961 | 0.09829942 | 0.5701366 | 0.5701366 | 0 | 100.8078 | x | Cullet/window | 1710 | 779 | several frags
21 | II | 13_02 | 14.47156 | 0.5805663 | 2.352821 | 70.90039 | 0.1018537 | 0.325932 | 1.10002 | 0.5703809 | 8.270524 | 0.0407415 | 0.7333469 | 0.407415 | 0 | 99.85555 | x | Cullet/window | 1710 | 779 | several frags
22 | II | 13_02 | 15.96422 | 0.4834811 | 2.27639 | 70.95085 | 0.07050766 | 0.3122482 | 1.208703 | 0.4331185 | 7.604754 | 0.0906527 | 0.4935536 | 0.3021757 | 0 | 100.1907 | x | Cullet/window | 1710 | 779 | several frags
23 | II | 13_02 | 16.37351 | 0.5175674 | 2.169802 | 69.76212 | 0.1393451 | 0.408082 | 1.045088 | 0.497661 | 7.962576 | 0.02985966 | 0.9455559 | 0.3583159 | 0 | 100.2095 | x | Cullet/window | 1710 | 779 | several frags
24 | II | 14_02 | 16.30145 | 0.7549419 | 2.582696 | 69.85199 | 0.1490017 | 0.3079368 | 0.9436774 | 0.6854078 | 7.60902 | 0.04966723 | 0.4867388 | 0.645674 | 0 | 100.3682 | x | Cullet/window | 1710 | 779 | several frags
25 | II | 14_02 | 14.96049 | 0.5762232 | 2.375657 | 71.04731 | 0.1516377 | 0.2122928 | 1.101901 | 0.6469875 | 8.390619 | 0.07076425 | 0.1415285 | 0.3740396 | 0 | 100.0495 | x | Cullet/window | 1710 | 779 | several frags
26 | II | 14_02 | 14.37857 | 0.6003602 | 2.361417 | 71.15269 | 0.2401441 | 0.2601561 | 1.060636 | 0.5403242 | 8.345007 | 0.010006 | 0.8505103 | 0.3602161 | 0 | 100.16 | x | Cullet/vessel glass, ngb | 1710 | 774 | frags
27 | II | 14_02 | 16.31145 | 0.5188448 | 2.339697 | 70.38669 | 0.1566324 | 0.2741067 | 1.03769 | 0.6852668 | 6.872247 | 0.04894763 | 0.4405286 | 0.6265296 | 0.4796867 | 100.1783 | x | Cullet/vessel glass, ngb | 1710 | 774 | frags
28 | II | 15_02 | 15.27094 | 0.4985755 | 2.330077 | 70.86895 | 0.1729752 | 0.2950753 | 1.129426 | 0.5799756 | 7.987383 | 0.1017501 | 0.3154253 | 0.5087505 | 0 | 100.0593 | x | Cullet/vessel glass, ngb | 1710 | 774 | frags
29 | II | 15_02 | 16.60505 | 0.592018 | 2.378279 | 69.79688 | 0.09186486 | 0.2755946 | 1.071757 | 0.7145044 | 7.175666 | 0.03062162 | 0.5409819 | 0.5307747 | 0 | 99.80399 | x | Cullet/vessel glass, ngb | 1710 | 774 | frags
30 | II | 15_02 | 16.5102 | 0.5567929 | 2.217048 | 70.13565 | 0.1012351 | 0.2935817 | 1.103462 | 0.5669164 | 7.056084 | 0.1214821 | 0.4960518 | 0.4960518 | 0 | 99.65457 | x | Cullet/vessel glass, ngb | 1710 | 774 | frags
31 | II | 15_02 | 14.56913 | 0.5298553 | 2.35378 | 71.22478 | 0.1222743 | 0.2445486 | 1.090279 | 0.621561 | 8.457306 | 0.03056858 | 0.7132668 | 0.4483391 | 0 | 100.4057 | x | Cullet/vessel glass, ngb | 1710 | 774 | frags
32 | II | 15_02 | 14.76896 | 0.6175339 | 2.561247 | 70.18627 | 0.2328407 | 0.2935817 | 0.9414861 | 0.6681514 | 8.220288 | 0.07086455 | 0.8098805 | 0.5162988 | 0 | 99.88741 | x | Cullet/vessel glass, ngb | 1710 | 774 | frags
33 | II | 15_02 | 14.83983 | 0.6175339 | 2.409395 | 72.32233 | 0.2530877 | 0.2834582 | 0.9414861 | 0.4960518 | 7.531889 | -0.01012351 | 0.08098805 | 0.4353108 | 0 | 100.2012 | x | Cullet/vessel glass, ngb | 1710 | 774 | frags
34 | II | 15_02 | 16.13022 | 0.5717786 | 2.317746 | 70.54319 | 0.07147233 | 0.336941 | 1.02 | 0.5717786 | 7.137023 | 0.122524 | 0.4186236 | 0.5717786 | 0 | 99.81308 | x | Cullet/vessel glass, ngb | 1710 | 774 | frags
No. | SEM block no. | Date | Na2O | MgO | Al2O3 | SiO2 | P2O5 | SO3 | Cl | K2O | CaO | TiO2 | MnO | Fe2O3 | Sb2O3 | Total | Isotope label | BAZ05 samples taken 25/04/08 | context | <acc> | comment
35 | II | 15_02 | 15.22305 | 0.490146 | 2.287348 | 71.87787 | 0.1123251 | 0.2246503 | 1.123251 | 0.408455 | 7.668743 | 0.1021138 | 0.3778209 | 0.3982436 | 0 | 100.294 | x | Cullet/vessel glass, ngb | 1710 | 774 | frags
36 | III | 15_02 | 15.95827 | 0.6126825 | 2.236291 | 69.93771 | 0.1123251 | 0.490146 | 0.6943735 | 0.7045849 | 7.821914 | 0.163382 | 1.225365 | 0.4493005 | 0 | 100.4063 | x | Bulk moils, colourless | 994 | 2834 | colourless
37 | III | 15_02 | 18.68974 | 0.3928867 | 1.747312 | 71.17452 | -0.04135649 | 0.4962779 | 1.199338 | 0.4135649 | 5.014475 | 0.05169562 | 0.02067825 | 0.3515302 | 0.5169562 | 100.0276 | x | Bulk moils, colourless | 994 | 2834 | colourless
38 | III | 15_02 | 15.21267 | 0.5065123 | 2.16043 | 71.34588 | 0.1033699 | 0.2170767 | 1.044036 | 0.5892082 | 7.897457 | 0.05168493 | 0.8786438 | 0.3514575 | 0 | 100.3584 | x | Bulk moils, colourless | 994 | 2834 | colourless
39 | III | 15_02 | 17.45393 | 0.5013814 | 2.15901 | 68.99621 | 0.07162591 | 0.3990586 | 1.176711 | 0.562775 | 7.561649 | 0.1841809 | 1.094853 | 0.3274327 | 0 | 100.4888 | x | Bulk moils, colourless | 994 | 2834 | colourless
40 | III | 15_02 | 15.92311 | 0.5566436 | 2.154417 | 70.14741 | 0.144315 | 0.4329451 | 0.7112669 | 0.7731162 | 7.978559 | -0.03092465 | 1.04113 | 0.5051026 | 0 | 100.3371 | x | Bulk moils, colourless | 994 | 2834 | colourless
41 | III | 15_02 | 15.1308 | 0.5544148 | 2.063655 | 71.31417 | 0.1026694 | 0.2874743 | 1.098563 | 0.513347 | 8.100616 | 0.03080082 | 0.8829569 | 0.3901437 | 0 | 100.4696 | x | Bulk moils, colourless | 994 | 2834 | colourless
42 | III | 15_02 | 15.58763 | 0.5315886 | 2.310366 | 69.84257 | 0.1942343 | 0.2760172 | 1.114292 | 0.5315886 | 7.892047 | 0.06133715 | 1.165406 | 0.3782458 | 0 | 99.88532 | x | Bulk moils, colourless | 994 | 2834 | colourless
43 | III | 15_02 | 15.18758 | 0.5018949 | 2.23292 | 71.12568 | 0.04097101 | 0.2048551 | 1.11646 | 0.5018949 | 7.845949 | 0.08194203 | 1.341801 | 0.2970398 | 0 | 100.479 | x | Bulk moils, colourless | 994 | 2834 | colourless
44 | III | 15_02 | 15.76513 | 0.5957884 | 2.280431 | 70.27221 | 0.1027221 | 0.4725218 | 0.6985105 | 0.7601438 | 7.919877 | 0.1129944 | 1.16076 | 0.3903441 | 0 | 100.5314 | x | Bulk moils, colourless | 994 | 2834 | colourless
45 | III | 15_02 | 17.04967 | 0.4500818 | 2.250409 | 68.31015 | 0.1841244 | 0.3273322 | 0.9922259 | 0.5626023 | 8.224223 | 0.0306874 | 1.196809 | 0.460311 | 0 | 100.0386 | x | Bulk moils, colourless | 994 | 2834 | colourless
46 | III | 15_02 | 19.06373 | 0.4041451 | 1.658031 | 68.96373 | 0.04145078 | 0.4041451 | 1.357513 | 0.3834197 | 6.373057 | 0.03108808 | 0.01036269 | 0.4248705 | 0.7875648 | 99.90311 | BAS8 | Bulk moils, colourless | 1710 | 2737 | colourless
47 | III | 15_02 | 15.57181 | 0.561683 | 2.15482 | 70.29208 | 0.1021242 | 0.1940359 | 1.113154 | 0.5412582 | 7.904412 | 0.02042484 | 1.337827 | 0.3063725 | 0 | 100.1 | BAS9 | Bulk moils, colourless | 1710 | 2737 | colourless
48 | III | 15_02 | 19.46803 | 0.4703957 | 1.779323 | 69.31179 | -0.07158196 | 0.3681358 | 1.288475 | 0.4908477 | 5.614071 | 0.09203395 | -0.02045199 | 0.3374578 | 0.7771756 | 99.90571 | x | Bulk moils, colourless | 1710 | 2737 | colourless
49 | III | 15_02 | 18.9133 | 0.4501279 | 1.769821 | 68.97187 | 0.01023018 | 0.4910486 | 1.319693 | 0.4398977 | 6.506394 | 0.0511509 | 0.08184143 | 0.4910486 | 0.7877238 | 100.2841 | x | Bulk moils, colourless | 1710 | 2737 | colourless
50 | III | 17_02am | 14.98573 | 0.4911788 | 2.365678 | 71.24098 | 0.03007217 | 0.2506014 | 0.9021652 | 0.5914194 | 7.427827 | 0.06014435 | 1.523657 | 0.5613472 | 0 | 100.4308 | x | Bulk moils, colourless | 1710 | 2737 | colourless
51 | III | 17_02am | 16.59979 | 0.6153525 | 2.315394 | 69.36796 | -0.03128911 | 0.563204 | 0.6257822 | 0.7300793 | 7.582395 | 0.05214852 | 1.001252 | 0.5423446 | 0 | 99.96441 | x | Bulk moils, colourless | 1710 | 2737 | colourless
52 | III | 17_02am | 16.70691 | 0.6146911 | 2.233378 | 69.96209 | -0.05122426 | 0.4917529 | 0.6761602 | 0.6761602 | 7.478742 | 0.09220367 | 1.044975 | 0.3585698 | 0 | 100.2844 | x | Bulk moils, colourless | 1710 | 2737 | colourless
53 | III | 17_02am | 15.85015 | 0.5180315 | 2.32118 | 70.23311 | 0.009962144 | 0.2889022 | 1.075912 | 0.5180315 | 7.302251 | 0.06973501 | 1.265192 | 0.3586372 | 0 | 99.8111 | x | Bulk moils, colourless | 1710 | 2737 | colourless
54 | III | 17_02am | 17.57429 | 0.4450158 | 2.274525 | 68.50277 | -0.02966772 | 0.3065665 | 1.117484 | 0.5241297 | 7.585047 | 0.07911392 | 1.30538 | 0.3659019 | 0 | 100.0506 | x | Bulk moils, colourless | 1710 | 2737 | colourless
55 | III | 17_02am | 16.81085 | 0.5811582 | 2.416395 | 68.96411 | 0.07137031 | 0.3262643 | 0.8972268 | 0.7952692 | 7.238989 | 0.1121533 | 0.7952692 | 0.6423328 | 0.4792007 | 100.1306 | x | Bulk moils, colourless | 1710 | 2737 | colourless
56 | III | 17_02am | 15.94008 | 0.5060729 | 2.408907 | 70.88057 | 0.06072874 | 0.242915 | 1.022267 | 0.597166 | 7.5 | 0.09109312 | 0.5161943 | 0.4554656 | 0 | 100.2215 | BAS10 | Bulk moils, ngb | 1710 | 772 | green-blue
57 | III | 17_02am | 16.41472 | 0.4263959 | 2.263959 | 71.86802 | -0.08121827 | 0.2030457 | 1.19797 | 0.5279188 | 7.167513 | 0.05076142 | 0.05076142 | 0.3553299 | 0 | 100.4452 | BAS11 | Bulk moils, ngb | 1710 | 772 | green-blue
58 | IV | 17_02am | 16.1454 | 0.5310287 | 2.353186 | 70.40816 | 0.04164931 | 0.2498959 | 0.9579342 | 0.7392753 | 7.590587 | 0.05206164 | 0.5206164 | 0.4685548 | 0 | 100.0584 | x | Bulk moils, ngb | 1710 | 772 | green-blue
59 | IV | 17_02am | 15.00349 | 0.4746335 | 2.341525 | 72.05991 | 0.08437928 | 0.2425904 | 1.012551 | 0.4324438 | 7.994937 | 0.02109482 | 0.1160215 | 0.4535387 | 0 | 100.2371 | x | Bulk moils, ngb | 1710 | 772 | green-blue
60 | IV | 17_02am | 15.2352 | 0.415124 | 2.378548 | 72.18669 | 0.01121957 | 0.2243913 | 1.065859 | 0.5385392 | 7.528329 | 0.1234152 | 0.4487827 | 0.3590261 | 0 | 100.5151 | x | Bulk moils, ngb | 1710 | 772 | green-blue
61 | IV | 17_02am | 18.25889 | 0.6075891 | 2.246933 | 68.94417 | 0 | 0.3439184 | 1.100539 | 0.7107646 | 6.144675 | 0.1146395 | 0.6075891 | 0.7222286 | 0 | 99.80194 | x | Bulk moils, ngb | 1710 | 772 | green-blue
63 | IV | 17_02pm | 16.24966 | 0.40808 | 2.305652 | 70.48562 | -0.010202 | 0.295858 | 1.214038 | 0.438686 | 7.95756 | 0.10202 | 0.540706 | 0.30606 | 0 | 100.2937 | x | Bulk moils, ngb | 1710 | 772 | green-blue
64 | IV | 17_02pm | 14.63447 | 0.5068938 | 2.402676 | 70.94485 | 0.06082725 | 0.2635848 | 1.034063 | 0.486618 | 8.150852 | 0.02027575 | 0.7806164 | 0.3649635 | 0 | 99.65069 | x | Bulk moils, ngb | 1710 | 772 | green-blue
65 | IV | 17_02pm | 17.73402 | 0.5670103 | 2.216495 | 68.80412 | 0.1649485 | 0.443299 | 1.103093 | 0.6082474 | 6.14433 | 0.08247423 | 0.628866 | 0.6907216 | 0.4742268 | 99.66186 | x | Bulk moils, ngb | 1710 | 772 | green-blue
66 | IV | 17_02pm | 15.24029 | 0.4384176 | 2.304241 | 70.70759 | 0.1325449 | 0.2345024 | 1.050163 | 0.6015498 | 7.697798 | 0.02039152 | 0.3874388 | 0.4893964 | 0 | 99.30432 | BAS6 | Bulk moils, ng | 1710 | 771 | greenish
67 | IV | 17_02pm | 15.08595 | 0.508246 | 2.292293 | 71.02998 | 0.05186184 | 0.2489368 | 0.9957473 | 0.6638316 | 7.924489 | 0.114096 | 0.4460118 | 0.3215434 | 0 | 99.68298 | BAS7 | Bulk moils, ng | 1710 | 771 | greenish
68 | IV | 17_02pm | 15.22245 | 0.4693878 | 2.285714 | 70.90816 | 0.1326531 | 0.3265306 | 1.071429 | 0.5714286 | 7.938776 | -0.02040816 | 0.4591837 | 0.3979592 | 0 | 99.76327 | x | Bulk moils, ng | 1710 | 771 | greenish
No. | SEM block no. | Date | Na2O | MgO | Al2O3 | SiO2 | P2O5 | SO3 | Cl | K2O | CaO | TiO2 | MnO | Fe2O3 | Sb2O3 | Total | Isotope label | BAZ05 samples taken 25/04/08 | context | <acc> | comment
69 | IV | 17_02pm | 15.28548 | 0.4990833 | 2.281524 | 70.80872 | 0.1018537 | 0.2953758 | 0.9879813 | 0.5907517 | 7.832552 | 0.01018537 | 0.3157466 | 0.5907517 | 0 | 99.6 | x | Bulk moils, ng | 1710 | 771 | greenish
70 | IV | 17_02pm | 15.15488 | 0.4670525 | 2.142349 | 71.45903 | 0.08122652 | 0.1218398 | 1.096558 | 0.4873591 | 8.021119 | -0.01015332 | 0.2030663 | 0.4162859 | 0 | 99.64061 | x | Bulk moils, ng | 1710 | 771 | greenish
71 | IV | 17_02pm | 15.12605 | 0.5413687 | 2.410623 | 70.36772 | 0.05107252 | 0.1838611 | 1.041879 | 0.5720123 | 7.497446 | 0.1430031 | 0.5107252 | 0.4800817 | 0.6230848 | 99.54893 | x | Bulk moils, ng | 1710 | 771 | greenish
72 | IV | 17_02pm | 15.24092 | 0.4585286 | 2.435297 | 71.15345 | 0.02037905 | 0.21398 | 1.059711 | 0.6317506 | 7.774608 | 0.09170573 | 0.5196658 | 0.3260648 | 0 | 99.92606 | x | Bulk moils, ng | 1710 | 771 | greenish
73 | IV | 17_02pm | 15.22532 | 0.5181347 | 2.346845 | 70.95398 | 0.03047851 | 0.2641471 | 0.9753124 | 0.5994107 | 7.924413 | 0.1523926 | 0.4470182 | 0.4774967 | 0 | 99.91494 | x | Bulk moils, ng | 1710 | 771 | greenish
74 | IV | 17_02pm | 15.35392 | 0.5425325 | 2.395332 | 70.96939 | 0.04094585 | 0.2149657 | 1.003173 | 0.6244242 | 7.830894 | 0.1126011 | 0.4094585 | 0.5015867 | 0 | 99.99922 | x | Bulk moils, ng | 1710 | 771 | greenish
75 | IV | 17_02pm | 15.02253 | 0.4825957 | 2.423247 | 70.69514 | 0.1026799 | 0.3183078 | 1.026799 | 0.5339357 | 7.762604 | 0.1232159 | 0.4107198 | 0.4312558 | 0 | 99.33303 | x | Bulk moils, ng | 1710 | 771 | greenish
76 | V | 20_02 | 19.05833 | 0.4297422 | 1.758945 | 68.8287 | -0.08994603 | 0.4097541 | 1.29922 | 0.3897661 | 6.476114 | 0.09994004 | 0.02998201 | 0.3497901 | 0.7795323 | 99.81987 | x | Cullet/vessel glass | 1710 | 777 | colourless
77 | V | 20_02 | 18.0545 | 0.2541942 | 1.748856 | 71.64209 | -0.07117438 | 0.3253686 | 1.281139 | 0.4880529 | 5.10422 | 0.0305033 | 0.05083884 | 0.2745297 | 0.4270463 | 99.61017 | x | Cullet/vessel glass | 1710 | 777 | colourless
78 | V | 20_02 | 19.38056 | 0.4101723 | 1.85603 | 69.14479 | -0.07178015 | 0.4204266 | 1.179245 | 0.5434783 | 5.660377 | 0.1845775 | 0.1948318 | 0.4306809 | 0.3383921 | 99.67178 | x | Cullet/vessel glass | 1710 | 777 | colourless
79 | V | 20_02 | 18.74872 | 0.6603007 | 2.123121 | 66.43641 | -0.08126778 | 0.3758635 | 1.249492 | 0.5282406 | 8.279155 | 0.1320601 | 0.05079236 | 0.6399837 | 0.6095083 | 99.75238 | x | Cullet/vessel glass | 1710 | 777 | colourless
80 | V | 20_02 | 18.79823 | 0.3424658 | 1.702256 | 70.62853 | -0.06043513 | 0.5036261 | 1.23892 | 0.4029009 | 4.794521 | 0.08058018 | 0.03021757 | 0.3626108 | 0.7151491 | 99.53956 | x | Cullet/vessel glass | 1710 | 777 | colourless
81 | V | 20_02 | 18.43914 | 0.5843899 | 2.208796 | 68.61133 | -0.01980983 | 0.336767 | 1.099445 | 0.683439 | 6.081616 | 0.1980983 | 0.5051506 | 0.5843899 | 0.3961965 | 99.70895 | x | Cullet/vessel glass | 1710 | 777 | colourless
82 | V | 20_02 | 19.29593 | 0.4315841 | 2.099068 | 67.61157 | -0.03923492 | 0.4021579 | 1.147621 | 0.6277587 | 5.56155 | 0.01961746 | 0.3334968 | 0.5983325 | 1.039725 | 99.12918 | x | Cullet/vessel glass | 1710 | 777 | colourless
83 | V | 20_02 | 19.27755 | 0.510715 | 2.012818 | 68.26557 | 0.02002804 | 0.500701 | 1.241738 | 0.6008412 | 5.667935 | 0.06008412 | 0.3905468 | 0.6108552 | 0.4806729 | 99.64006 | x | Cullet/vessel glass | 1710 | 777 | colourless
84 | V | 20_02 | 17.99718 | 0.3528226 | 1.885081 | 69.83871 | 0.05040323 | 0.3931452 | 1.260081 | 0.5040323 | 6.199597 | 0.1108871 | 0.4032258 | 0.3125 | 0.5241935 | 99.83185 | x | Cullet/vessel glass | 1710 | 777 | colourless
85 | V | 20_02 | 19.93949 | 0.3415026 | 1.777822 | 66.96464 | -0.01004419 | 0.5624749 | 1.285657 | 0.4519888 | 7.23182 | 0.06026517 | -0.01004419 | 0.4218562 | 0.723182 | 99.74062 | x | Cullet/vessel glass | 1710 | 777 | colourless
86 | V | 20_02 | 19.06176 | 0.4353418 | 1.731473 | 68.09142 | -0.1187296 | 0.5046008 | 1.276343 | 0.4353418 | 6.312457 | 0.1088355 | 0.04947066 | 0.4155536 | 1.157614 | 99.46148 | x | Lid moils | 1710 | 844 | colourless
87 | V | 20_02 | 18.93607 | 0.4011634 | 1.75509 | 68.39836 | -0.09026176 | 0.481396 | 1.31381 | 0.3911343 | 6.288236 | -0.01002908 | 0.02005817 | 0.4412797 | 1.273694 | 99.6 | x | Lid moils | 1710 | 840 | colourless
88 | V | 20_02 | 18.90156 | 0.4079196 | 1.770968 | 68.66978 | -0.1293404 | 0.5074122 | 1.353099 | 0.3780718 | 6.506815 | 0.1392896 | -0.02984778 | 0.4079196 | 0.845687 | 99.72934 | x | Lid moils | 1710 | 685 | colourless
89 | V | 20_02 | 18.8801 | 0.4573929 | 1.720195 | 68.49955 | 0 | 0.3778463 | 1.272745 | 0.3181863 | 6.363727 | 0.03977329 | 0.05965994 | 0.4673362 | 1.103709 | 99.56023 | x | Lid moils | 1710 | 839 | colourless
90 | V | 20_02 | 19.19046 | 0.2852486 | 1.51793 | 70.20171 | -0.0407498 | 0.4278729 | 1.344743 | 0.3463733 | 5.338223 | 0.07131214 | 0.01018745 | 0.2852486 | 0.7131214 | 99.69169 | x | Lid moils | 1710 | 691 | colourless
91 | V | 20_02 | 18.97178 | 0.4039996 | 1.737198 | 68.48803 | -0.02019998 | 0.4241996 | 1.282699 | 0.4443996 | 6.423594 | 0 | -0.05049995 | 0.4241996 | 1.100899 | 99.6303 | x | Lid moils | 1710 | 682 | colourless
92 | V | 20_02 | 16.39101 | 0.5620848 | 2.350537 | 70.22994 | 0.01021972 | 0.296372 | 1.042412 | 0.7153807 | 7.010731 | 0.02043945 | 0.6131834 | 0.4292284 | 0 | 99.67154 | x | Wasters | 593 | 1174 | tabular rim - jar, ngb
93 | V | 20_02 | 16.62939 | 0.471367 | 2.286631 | 69.72219 | 0.1303781 | 0.3811052 | 1.032996 | 0.6619196 | 6.559021 | 0.04011634 | 0.7020359 | 0.5415706 | 0 | 99.15872 | x | Wasters | 1276 | 1862 | base, ngb
94 | V | 20_02 | 14.09127 | 0.4796408 | 2.561486 | 71.94612 | 0.06123074 | 0.1428717 | 1.030717 | 0.6837432 | 7.970201 | 0.09184611 | 0.3163588 | 0.5612818 | 0 | 99.93677 | x | Wasters | 1791 | 2519 | vess rim, ngb
95 | V | 20_02 | 15.0336 | 0.4750354 | 2.557105 | 71.19466 | 0.02021427 | 0.2425713 | 1.010714 | 0.4952496 | 7.661209 | 0.05053568 | 0.3537497 | 0.5558925 | 0 | 99.65054 | x | Wasters | 1710 | 2960 | rim, flusk/jug, ngb
96 | V | 20_02 | 16.39652 | 0.6273399 | 2.296873 | 69.6752 | 0.1113022 | 0.3541435 | 0.9511282 | 0.8195892 | 6.7692 | 0.0708287 | 0.4148538 | 0.6981686 | 0 | 99.18515 | x | Wasters | 1710 | 2959 | misc vessel, ngb
97 | V | 20_02 | 14.79766 | 0.5647438 | 2.480839 | 70.93586 | 0.05042356 | 0.3025413 | 1.099234 | 0.6756757 | 8.521581 | -0.04033885 | 0.3933038 | 0.4033885 | 0 | 100.1849 | x | Wasters | 1710 | 642 | rim, jar, ngb
98 | VI | 20_02 | 16.10863 | 0.3892604 | 2.3156 | 70.60585 | 0 | 0.269488 | 1.1578 | 0.5190139 | 7.535682 | 0.1097914 | 0.4890708 | 0.3692983 | 0 | 99.86949 | x | Wasters | 1688 | 2285 | rim, bulbous jar, ngb
99 | VI | 20_02 | 15.19886 | 0.3542958 | 2.352131 | 70.88869 | 0.0393662 | 0.3542958 | 0.9939967 | 0.5609684 | 7.902765 | 0.0196831 | 0.4625529 | 0.4330282 | 0 | 99.56063 | x | Wasters | 1204 | 1795 | rim, jar, ng
100 | VI | 20_02 | 18.446 | 0.4824734 | 2.1859 | 68.40291 | 0.06892477 | 0.3741631 | 1.102796 | 0.6695549 | 5.897991 | 0.1378495 | 0.5120126 | 0.5809374 | 0.7187869 | 99.58031 | x | Wasters | 994 | 1692 | rim, jar, col (blue tint)
101A | VI | 20_02 | 0.712782 | 0.6315789 | 9.393484 | 74.34586 | 0.1904762 | 0.1503759 | 0.02005013 | 6.516291 | 0.4310777 | 0.6716792 | 0.5413534 | 5.904762 | 0 | 99.50977 | x | Tank furnace structure | 994 | 2759 | glazed surface
101B | VI | 20_02 | -0.3014098 | 0 | 0.3352065 | 99.3493 | 0.1873213 | 0.1478852 | 0.009859016 | 0.1281672 | -0.03943606 | -0.04929508 | 0 | 0.2267574 | 0 | 99.99436 |  | Tank furnace structure | 994 | 2759 | quartz
No. | SEM block no. | Date | Na2O | MgO | Al2O3 | SiO2 | P2O5 | SO3 | Cl | K2O | CaO | TiO2 | MnO | Fe2O3 | Sb2O3 | Total | Isotope label | BAZ05 samples taken 25/04/08 | context | <acc> | comment
102 | VI | 20_02 | 18.47167 | 0.60588 | 2.214938 | 68.6035 | 0.1489869 | 0.3476361 | 1.102503 | 0.6356774 | 5.790624 | 0.1191895 | 0.4568931 | 0.6555423 | 0.3476361 | 99.50068 | BAS3 | Raw material/tank metal lumps | 1710 | 2741 | green from tank
103 | VI | 20_02 | 15.27665 | 0.5108685 | 2.39407 | 70.77031 | 0.03005109 | 0.2103576 | 0.9716518 | 0.691175 | 7.813283 | 0.08013623 | 0.4607833 | 0.4808174 | 0 | 99.69015 | x | Raw material/tank metal lumps | 930 | 1477 | green, very clear
104 | VI | 21_02 | 15.27997 | 0.4925118 | 2.301739 | 70.91165 | 0.04020505 | 0.2512815 | 1.025229 | 0.5427681 | 7.80983 | 0.1608202 | 0.462358 | 0.3718967 | 0 | 99.65026 | x | Large (30k) lump | 1701 | 2736 | top
105 | VI | 21_02 | 15.49857 | 0.5534313 | 2.435098 | 70.87945 | 0.09056148 | 0.3018716 | 0.9760515 | 0.6037432 | 7.597102 | 0.1408734 | 0.4024955 | 0.3622459 | 0 | 99.8415 | x | Large (30k) lump | 1701 | 2736 | middle
106 | VI | 21_02 | 15.15091 | 0.4781829 | 2.361028 | 70.98027 | 0.07969715 | 0.2191672 | 1.046025 | 0.6276151 | 7.750548 | 0.009962144 | 0.3387129 | 0.3387129 | 0 | 99.38083 | x | Large (30k) lump | 1701 | 2736 | bottom
107 | VI | 21_02 | 15.00524 | 0.5562177 | 2.50298 | 70.85816 | 0.09932459 | 0.2483115 | 1.013111 | 0.60588 | 7.846643 | 0.06952721 | 0.4469607 | 0.4568931 | 0 | 99.70926 | BAS5 | Large (30k) lump | 1701 | 2736 | random
108 | VI | 21_02 | 15.14927 | 0.5452342 | 2.352585 | 70.87036 | 0.07067851 | 0.2221325 | 1.070275 | 0.6260097 | 7.815024 | 0.07067851 | 0.4543619 | 0.3735864 | 0 | 99.62019 | x | Large (30k) lump | 1701 | 2736 | random
109 | VI | 21_02 | 15.22122 | 0.5143203 | 2.258975 | 71.07705 | 0.08067769 | 0.2117789 | 0.9883017 | 0.594998 | 7.795482 | 0.1613554 | 0.4336426 | 0.4336426 | 0 | 99.77144 | x | Large (30k) lump | 1701 | 2736 | random
110 | VI | 21_02 | 15.78543 | 0.5195324 | 2.337896 | 70.71636 | 0.1198921 | 0.2797482 | 0.9691278 | 0.6294335 | 7.3334 | 0.1099011 | 0.3696673 | 0.4695774 | 0 | 99.63996 | x | Large (30k) lump | 1701 | 2736 | random
111 | VI | 21_02 | 15.14677 | 0.4459309 | 2.320868 | 70.96382 | 0.1925611 | 0.2736394 | 0.9729401 | 0.6688963 | 7.996351 | 0.08107834 | 0.4155265 | 0.4560657 | 0 | 99.93445 | x | Tank metal, large chunk | 1790 | 2757 | top/centre
112 | VI | 21_02 | 15.58711 | 0.6040471 | 2.265177 | 70.37149 | 0.04026981 | 0.2919561 | 0.9564079 | 0.6745193 | 7.288835 | 0.09060707 | 0.3624283 | 0.4329004 | 0.6543844 | 99.62013 | x | Opaque 'cake' | 1148 | 1773 | frag
113 | VII | 21_02 | 15.39694 | 0.5471679 | 2.431857 | 70.4732 | 0.03039822 | 0.2127875 | 1.033539 | 0.6079643 | 7.832607 | 0.09119465 | 0.3647786 | 0.5471679 | 0 | 99.5696 | x | Opaque 'cake' | 1710 | 2993 | frag
114 | VII | 21_02 | 15.01233 | 0.4903923 | 2.371898 | 70.82666 | 0.1701361 | 0.2401922 | 1.010809 | 0.5804644 | 7.936349 | 0.07005604 | 0.5304243 | 0.3702962 | 0 | 99.61001 | x | Raw material/tank metal lumps | 1710 | 2740 | tank, from top
115 | VII | 21_02 | 15.20567 | 0.4989024 | 2.364797 | 70.68449 | 0.04989024 | 0.2294951 | 1.077629 | 0.5288366 | 7.782878 | 0.04989024 | 0.5088805 | 0.3991219 | 0 | 99.38048 | x | Raw material/tank metal lumps | 1710 | 659 | bright blue-green
116 | VII | 21_02 | 15.80697 | 0.5033219 | 2.295148 | 70.4852 | 0.06039863 | 0.2919267 | 1.087175 | 0.6140527 | 7.549829 | 0.03019932 | 0.4529897 | 0.3623918 | 0 | 99.5396 | BAS2 | Raw material/tank metal lumps | 1710 | 659 | bright blue-green
117 | VII | 21_02 | 15.64478 | 0.5546591 | 2.329568 | 70.62324 | 0.02016942 | 0.2924566 | 1.079064 | 0.665591 | 7.543364 | 0.1008471 | 0.4134732 | 0.3529649 | 0 | 99.62017 | BAS1 | Raw material/tank metal lumps | 1710 | 2355 | bright blue-green
118 | VII | 21_02 | 15.12645 | 0.4836272 | 2.377834 | 71.1335 | 0.0906801 | 0.3425693 | 1.017632 | 0.5944584 | 7.81864 | 0.0906801 | 0.3828715 | 0.4433249 | 0 | 99.90227 | BAS4 | Raw material/tank metal lumps | 1710 | 2803 | tank, bubbly
119 | VII | 21_02 | 14.82087 | 0.5396762 | 2.378573 | 70.8375 | 0.07995203 | 0.1599041 | 1.069358 | 0.6596042 | 8.414951 | 0.02998201 | 0.2998201 | 0.4397362 | 0 | 99.72992 | x | Raw material/tank metal lumps | 1710 | 2802 | green from tank
120 | VII | 21_02 | 15.52974 | 0.565314 | 2.3723 | 70.82576 | 0.06056935 | 0.3129417 | 1.059964 | 0.5955986 | 7.682213 | 0.1211387 | 0.4946497 | 0.3432263 | 0 | 99.96342 | x | Tank metal, large chunk | 1790 | 2758 | base
122 | VII | 21_02 | 15.90358 | 0.5320751 | 2.349162 | 70.58528 | 0.1003915 | 0.2509788 | 1.034033 | 0.6023492 | 7.418934 | 0.07027407 | 0.4919185 | 0.4316836 | 0 | 99.77067 | x | Tank metal, large chunk | 1790 | 2757 | bottom/base
123 | VII | 21_02 | 15.24062 | 0.4997002 | 2.438537 | 70.73756 | 0.04997002 | 0.2798321 | 1.039376 | 0.6096342 | 7.725365 | 0.119928 | 0.5196882 | 0.4297422 | 0 | 99.68995 | x | Tank metal, large chunk | 1790 | 2757 | centre - glassy phase
124 | VII | 21_02 | 15.231 | 0.4849955 | 2.414873 | 71.11246 | -0.05052036 | 0.2424977 | 1.000303 | 0.6163484 | 7.911488 | 0.01010407 | 0.5254117 | 0.3738507 | 0 | 99.87281 | x | Tank metal, large chunk | 1790 | 2757 | centre - opaque white phase
125 | VII | 21_02 | 15.27864 | 0.5588822 | 2.39521 | 70.87824 | 0.00998004 | 0.3193613 | 1.017964 | 0.5389222 | 7.734531 | 0.01996008 | 0.4690619 | 0.4391218 | 0 | 99.65988 | x | Tank metal, greenish bubbly | 1710 | 2739 | no info in file
126 | VII | 21_02 | 15.15778 | 0.4602301 | 2.341171 | 70.86543 | -0.02001001 | 0.2401201 | 1.08054 | 0.5202601 | 7.783892 | 0.14007 | 0.5002501 | 0.4702351 | 0 | 99.53997 | x | Tank metal, greenish bubbly | 1710 | 2739 | no info in file
127 | VII | 21_02 | 15.24043 | 0.4031039 | 2.327925 | 71.17807 | 0 | 0.201552 | 1.017837 | 0.6348886 | 7.820216 | 0.100776 | 0.5341127 | 0.4434143 | 0 | 99.90233 | x | Tank metal, greenish bubbly | 1710 | 2739 | no info in file
128 | VIII | 21_02 | 14.8101 | 0.48333 | 2.357467 | 71.01993 | 0.1085027 | 0.3452357 | 1.134346 | 0.6016966 | 7.970014 | 0.1183665 | 0.3452357 | 0.246597 | 0 | 99.54082 | x | Cullet/fused window glass | 1790 | 2463 | layer 128
129 | VIII | 21_02 | 14.79791 | 0.4532178 | 2.356733 | 71.74942 | 0 | 0.2417162 | 1.057508 | 0.5035754 | 8.228422 | 0.04028603 | 0.3625743 | 0.3122167 | 0 | 100.1036 | x | Cullet/fused window glass | 1790 | 2463 | layer 129
130 | VIII | 21_02 | 14.77651 | 0.492809 | 2.373529 | 71.55788 | 0.04022931 | 0.2816051 | 0.955446 | 0.6637836 | 8.297295 | 0.05028663 | 0.3419491 | 0.3520064 | 0 | 100.1833 | x | Cullet/fused window glass | 1790 | 2463 | layer 130
131 | VIII | 21_02 | 14.58206 | 0.3987241 | 2.352472 | 71.51116 | 0.009968102 | 0.2392344 | 1.056619 | 0.6578947 | 8.233652 | 0.06977671 | 0.4186603 | 0.3189793 | 0 | 99.8492 | x | Cullet/fused window glass | 1790 | 2463 | layer 131
132 | VIII | 21_02 | 14.89725 | 0.4048983 | 2.330634 | 71.2226 | 0.009875568 | 0.2863915 | 1.086312 | 0.4839028 | 8.147343 | 0.06912897 | 0.3061426 | 0.3851471 | 0 | 99.62963 | x | Cullet/fused window glass | 1790 | 2463 | layer 132

## ICP data
| ICP-OES | ICP-OES | ICP-OES | ICP-OES | ICP-OES | ICP-OES | ICP-OES | ICP-OES | ICP-OES | ICP-OES |  | ICP-OES |  | ICP-OES | ICP-OES | ICP-OES | ICP-OES | ICP-OES | ICP-OES | ICP-OES | ICP-OES | ICP-OES | ICP-OES | ICP-OES |  | ICP-MS | ICP-MS | ICP-MS | ICP-MS | ICP-MS | ICP-MS | ICP-MS | ICP-MS | ICP-MS | ICP-MS | ICP-MS | ICP-MS |  | ICP-MS | ICP-MS | ICP-MS | ICP-MS | ICP-MS | ICP-MS | ICP-MS | ICP-MS | ICP-MS | ICP-MS | ICP-MS | ICP-MS |  | ICP-MS | ICP-MS | ICP-MS | ICP-MS | ICP-MS | ICP-MS | ICP-MS | ICP-MS | ICP-MS | ICP-MS | ICP-MS | ICP-MS |  | ICP-MS | ICP-MS
| SiO2 | TiO2 | Al2O3 | Fe2O3 | MnO | MgO | CaO | Na2O | K2O | P2O5 | LOI | Total |  | Sc | V | Cr | Co | Ni | Cu | Zn | Sr | Y | Zr | Ba |  | 49TiO2 | 51V | 52Cr | 55MnO | 57Fe2O3 | 59Co | 60Ni | 65Cu | 66Zn | 71Ga | 85Rb | 88Sr |  | 89Y | 90Zr | 93Nb | 95Mo | 118Sn | 133Cs | 137Ba | 139La | 140Ce | 141Pr | 146Nd | 147Sm |  | 153Eu | 157Gd | 159Tb | 163Dy | 165Ho | 166Er | 169Tm | 172Yb | 175Lu | 178Hf | 181Ta | 208Pb |  | 232Th | 238U
| wt% | wt% | wt% | wt% | wt% | wt% | wt% | wt% | wt% | wt% | wt% | wt% |  | ppm | ppm | ppm | ppm | ppm | ppm | ppm | ppm | ppm | ppm | ppm |  | % | ppm | ppm | % | % | ppm | ppm | ppm | ppm | ppm | ppm | ppm |  | ppm | ppm | ppm | ppm | ppm | ppm | ppm | ppm | ppm | ppm | ppm | ppm |  | ppm | ppm | ppm | ppm | ppm | ppm | ppm | ppm | ppm | ppm | ppm | ppm |  | ppm | ppm
JA2 std | 56.98299 | 0.654659 | 16.27062 | 6.326675 | 0.1002194 | 7.579182 | 6.001565 | 2.964126 | 1.8357 | 0.1404828 | 1.15 | 100.0062 | JA2 std | 18.46864 | 119.0818 | 450.3555 | 30.54894 | 155.5803 | 44.16649 | 66.40854 | 260.0648 | 18.54071 | 120.3766 | 308.3117 | JA2 std | 0.661 | 121.266 | 452.111 | 0.105 | 5.98 | 28.115 | 152.527 | 25.161 | 67.76 | 16.551 | 69.41 | 243.928 | JA2 std | 18.171 | 116.113 | 9.154 | 0.5418 | 2.49 | 4.216 | 308.912 | 16.548 | 33.37 | 3.996 | 13.78 | 3.092 | JA2 std | 0.97032 | 3.087 | 0.4485 | 2.9715 | 0.523 | 1.53875 | 0.259 | 1.74304 | 0.262 | 2.8356 | 0.629 | 20.7474 | JA2 std | 4.74 | 2.363
NIST610 | 70.71603 | 0.09014525 | 1.95662 | 0.189888 | 0.06628025 | 0.1044301 | 11.78028 | 13.42192 | 0.07700716 | 0.1040457 |  | 98.50665 | NIST610 | 443.4384 | 455.1023 | 417.2322 | 391.6069 | 466.6389 | 411.0103 | 427.6957 | 504.2437 | 468.507 | 452.9682 | 446.2997 | NIST610 | 0.073 | 432.266 | 400.611 | 0.066 | 0.202 | 399.595 | 470.427 | 425.951 | 455.8 | 425.521 | 420.72 | 489.128 | NIST610 | 460.811 | 445.113 | 431.78 | 370.7334 | 389.5 | 343.264 | 428.012 | 447.128 | 454.41 | 455.005 | 429.618 | 439.899 | NIST610 | 452.23896 | 424.469 | 450.8598 | 423.98895 | 433.4 | 418.75715 | 433 | 454.47896 | 441.599 | 421.9179 | 380.499 | 391.6734 | NIST610 | 449.948 | 463.902
IF-1 | 73.35569 | 0.06534921 | 2.47758 | 0.6230242 | 0.4174273 | 0.5362573 | 7.073603 | 13.49662 | 0.7242316 | 0.1871867 |  | 98.95697 | IF-1 | 0.8541066 | 12.73901 | 26.32313 | 9.233483 | 7.895696 | 24.70173 | 55.23674 | 436.0093 | 8.52786 | 48.13342 | 287.8053 | IF-1 | 0.06619277 | 16.49775 | 28.60597 | 0.4417964 | 0.5255 | 10.85122 | 10.45677 | 30.82572 | 53.1171 | 3.367736 | 10.86189 | 426.9065 | IF-1 | 7.565968 | 49.58718 | 2.455203 | 2.011554 | 23.86101 | 0.2329459 | 245.4577 | 6.53889 | 12.74044 | 1.63355 | 6.199911 | 1.297338 | IF-1 | 0.4340852 | 1.181344 | 0.1885898 | 1.167178 | 0.2231108 | 0.651947 | 0.1123025 | 0.637563 | 0.108 | 1.173037 | 0.2175449 | 131.009 | IF-1 | 1.17541 | 0.891
IF-2 | 72.37604 | 0.06465565 | 2.373155 | 0.6225024 | 0.4224382 | 0.5505534 | 7.840682 | 15.16383 | 0.6433313 | 0.1333637 |  | 100.1906 | IF-2 | 1.54302 | 18.75152 | 9.81976 | 8.495457 | 13.53404 | 12.24563 | 12.95935 | 459.1571 | 6.891713 | 42.71852 | 253.7238 | IF-2 | 0.06619277 | 16.1054 | 10.65951 | 0.4387425 | 0.5195168 | 10.75171 | 14.0823 | 17.24054 | 12.93384 | 3.306204 | 8.929503 | 458.5901 | IF-2 | 7.417871 | 42.94594 | 1.788175 | 1.549296 | 13.54736 | 0.2039838 | 243.7945 | 6.328639 | 12.34642 | 1.575528 | 6.063865 | 1.225807 | IF-2 | 0.4083686 | 1.151011 | 0.165935 | 1.131935 | 0.210277 | 0.631397 | 0.09540741 | 0.6097528 | 0.094 | 1.065573 | 0.1581417 | 145.5053 | IF-2 | 0.8916325 | 0.887
IF-3 | 78.04175 | 0.07028894 | 2.604954 | 0.6601159 | 0.4487219 | 0.6284244 | 6.222897 | 8.884568 | 0.902345 | 0.2350392 |  | 98.6991 | IF-3 | 1.271942 | 18.7915 | 11.58639 | 10.80954 | 37.38331 | 18.80837 | 17.05603 | 365.7938 | 8.522498 | 41.96566 | 276.1606 | IF-3 | 0.06915663 | 17.73516 | 12.97216 | 0.4499401 | 0.5145308 | 11.90599 | 46.64455 | 27.96309 | 17.04644 | 3.560983 | 14.95969 | 360.7408 | IF-3 | 8.13678 | 43.73579 | 1.601983 | 1.448344 | 11.42368 | 0.2223265 | 257.7847 | 6.767897 | 13.19356 | 1.685671 | 6.573545 | 1.338493 | IF-3 | 0.4340852 | 1.241032 | 0.1791503 | 1.220044 | 0.2191619 | 0.6846402 | 0.09938272 | 0.6633131 | 0.1 | 1.096553 | 0.1328663 | 144.2374 | IF-3 | 0.8808313 | 0.942
IF-4 | 71.81825 | 0.05992638 | 2.328137 | 0.566477 | 0.2105689 | 0.5455059 | 8.190108 | 15.4914 | 0.6394553 | 0.2157616 |  | 100.0656 | IF-4 | 1.336497 | 11.86904 | 13.55383 | 3.228766 | 460.9578 | 2.664896 | 2.638984 | 504.6933 | 8.126036 | 35.95648 | 206.0896 | IF-4 | 0.06125301 | 8.359012 | 11.40981 | 0.2188623 | 0.4676626 | 2.499593 | 474.9775 | 1.747932 | 2.482453 | 2.971625 | 8.106981 | 472.3829 | IF-4 | 7.674834 | 36.00557 | 1.422509 | 1.163196 | 1.695031 | 0.1769524 | 205.9328 | 6.677084 | 13.38072 | 1.659119 | 6.333 | 1.241485 | IF-4 | 0.4032253 | 1.211677 | 0.1715987 | 1.173398 | 0.2112642 | 0.6491448 | 0.09242593 | 0.6118129 | 0.09 | 0.8889439 | 0.1141437 | 5.561647 | IF-4 | 0.7502349 | 1.05
IF-5 | 71.68496 | 0.0572406 | 2.330288 | 0.5287804 | 0.137598 | 0.4801022 | 8.09208 | 16.42454 | 0.4290821 | 0.2475117 |  | 100.4122 | IF-5 | 0.790111 | 9.938676 | 13.00612 | 4.404162 | 10.89022 | 4.312983 | 3.358082 | 472.6048 | 7.432175 | 38.60847 | 202.0636 | IF-5 | 0.05828916 | 7.483771 | 15.68929 | 0.1394611 | 0.4148112 | 4.055883 | 11.03531 | 2.187655 | 2.366333 | 2.663006 | 5.096333 | 432.3037 | IF-5 | 7.172676 | 35.13484 | 1.292942 | 0.4866358 | 2.270196 | 0.1393016 | 188.3228 | 6.020665 | 11.82434 | 1.491937 | 5.839093 | 1.176813 | IF-5 | 0.379566 | 1.127527 | 0.1621592 | 1.096691 | 0.1974432 | 0.6071107 | 0.0914321 | 0.5778227 | 0.086 | 0.8767316 | 0.1047824 | 7.387421 | IF-5 | 0.7119398 | 0.729
IF-14 | 70.59561 | 0.05888375 | 2.315008 | 0.5919439 | 0.4433848 | 0.534805 | 7.615545 | 15.353 | 0.6471504 | 0.2167931 |  | 98.37212 | IF-14 | 1.352602 | 20.5381 | 13.39839 | 8.977008 | 12.43102 | 23.08519 | 27.58085 | 454.0981 | 7.702415 | 36.70553 | 251.2565 | IF-14 | 0.06026506 | 15.28046 | 12.88982 | 0.4265269 | 0.484615 | 10.68206 | 13.54233 | 27.76635 | 25.97521 | 3.284091 | 7.639931 | 448.6952 | IF-14 | 7.205042 | 36.91501 | 1.330373 | 1.354475 | 12.57892 | 0.1856411 | 237.9245 | 6.04929 | 11.81449 | 1.514555 | 5.778957 | 1.194451 | IF-14 | 0.388824 | 1.106001 | 0.1621592 | 1.10602 | 0.1974432 | 0.5987039 | 0.09043827 | 0.5870927 | 0.087 | 0.8861256 | 0.1085269 | 139.2785 | IF-14 | 0.7423795 | 0.833
IF-15 | 70.31412 | 0.06071089 | 2.405214 | 0.5860445 | 0.4310752 | 0.529752 | 7.840753 | 16.17617 | 0.6110946 | 0.2680306 |  | 99.22296 | IF-15 | 1.288343 | 17.02834 | 9.400439 | 8.390328 | 4.906212 | 15.37106 | 24.90844 | 452.0945 | 7.513528 | 40.01171 | 247.6297 | IF-15 | 0.06125301 | 15.43136 | 9.392545 | 0.4265269 | 0.4776346 | 10.68206 | 6.752178 | 23.88065 | 19.8237 | 3.359083 | 7.599447 | 446.4963 | IF-15 | 7.195234 | 38.47267 | 1.318856 | 1.349162 | 13.37039 | 0.1730908 | 237.631 | 6.071006 | 11.72584 | 1.505704 | 5.779943 | 1.180733 | IF-15 | 0.3939673 | 1.104044 | 0.1583834 | 1.094618 | 0.2004048 | 0.6164516 | 0.08944444 | 0.5922428 | 0.088 | 0.887065 | 0.1047824 | 140.011 | IF-15 | 0.7394337 | 0.826
IF-17 | 70.87817 | 0.05972245 | 2.355627 | 0.5847828 | 0.6703175 | 0.5729669 | 8.213856 | 14.8995 | 0.5788707 | 0.1834013 |  | 98.99722 | IF-17 | 0.8607062 | 29.09338 | 8.687957 | 10.31761 | 9.675786 | 5.151909 | 2.975069 | 492.199 | 7.618999 | 36.02475 | 279.8973 | IF-17 | 0.0608582 | 26.31737 | 10.79177 | 0.68 | 0.484771 | 8.917607 | 9.873902 | 8.222914 | 3.089854 | 3.739537 | 5.861787 | 482.5194 | IF-17 | 7.425891 | 35.85778 | 1.309232 | 1.623134 | 4.036675 | 0.1525218 | 264.04 | 6.070446 | 11.88154 | 1.530169 | 5.852537 | 1.210385 | IF-17 | 0.3931153 | 1.146612 | 0.1633636 | 1.091033 | 0.2073153 | 0.6230967 | 0.09416981 | 0.611077 | 0.08971473 | 0.8801883 | 0.1113235 | 68.94017 | IF-17 | 0.7134713 | 0.7680077
IF-18 | 70.47286 | 0.06060097 | 2.363039 | 0.5752599 | 0.6394683 | 0.5772463 | 8.083139 | 14.77211 | 0.560152 | 0.2272139 |  | 98.33109 | IF-18 | 0.8671159 | 25.16736 | 11.01698 | 9.063207 | 22.07253 | 17.13121 | 14.40275 | 484.307 | 7.699854 | 35.8317 | 273.1247 | IF-18 | 0.05889503 | 25.59658 | 10.9537 | 0.6624848 | 0.4686805 | 8.739333 | 20.26354 | 21.89612 | 12.72746 | 3.627834 | 5.495328 | 470.3829 | IF-18 | 7.236751 | 34.03723 | 1.228028 | 1.630613 | 3.747277 | 0.1486307 | 256.919 | 5.896372 | 11.58501 | 1.485602 | 5.733161 | 1.167192 | IF-18 | 0.3870044 | 1.118997 | 0.1643091 | 1.078728 | 0.2004048 | 0.6063053 | 0.09113208 | 0.594589 | 0.08672414 | 0.85541875 | 0.1034412 | 68.75583 | IF-18 | 0.6945339 | 0.7466449
IF-20 | 71.32903 | 0.06827647 | 2.617598 | 0.6420976 | 0.5304155 | 0.6892004 | 8.054479 | 14.42952 | 0.6131706 | 0.1916398 |  | 99.16543 | IF-20 | 1.378728 | 17.72511 | 15.33629 | 10.16756 | 17.75033 | 16.04086 | 9.790375 | 502.3586 | 7.960761 | 50.86464 | 255.8526 | IF-20 | 0.06871087 | 17.95214 | 16.39978 | 0.5625455 | 0.5461159 | 9.496997 | 12.72236 | 12.26031 | 6.240539 | 3.872829 | 6.663293 | 486.5648 | IF-20 | 7.641354 | 51.68405 | 1.559611 | 1.834414 | 4.762711 | 0.1534946 | 241.6039 | 6.445149 | 12.74147 | 1.624254 | 6.308336 | 1.308553 | IF-20 | 0.4246885 | 1.220583 | 0.1794364 | 1.178195 | 0.2112642 | 0.659478125 | 0.1002453 | 0.627565 | 0.0907116 | 1.298298 | 0.1211765 | 65.79227 | IF-20 | 0.76231 | 0.9053397
IF-21 | 70.17183 | 0.06399543 | 2.352187 | 0.5781599 | 0.5933356 | 0.5695113 | 8.35177 | 14.86246 | 0.5634983 | 0.185159 |  | 98.2919 | IF-21 | 0.9487446 | 23.3876 | 9.826576 | 7.730938 | 19.33978 | 12.67811 | 8.441087 | 495.7065 | 8.769084 | 34.45873 | 269.888 | IF-21 | 0.0608582 | 25.52551 | 11.79331 | 0.6429091 | 0.4908049 | 7.640968 | 22.91888 | 13.96585 | 6.22824 | 3.688848 | 5.751065 | 483.21 | IF-21 | 7.428816 | 33.90237 | 1.197093 | 1.537126 | 4.290534 | 0.1389031 | 263.1621 | 6.095033 | 11.93096 | 1.53413 | 5.914691 | 1.212349 | IF-21 | 0.4022817 | 1.141681 | 0.1652545 | 1.121796 | 0.2092898 | 0.6249624 | 0.09619497 | 0.588406 | 0.08971473 | 0.8336215625 | 0.1063971 | 70.21634 | IF-21 | 0.7124746 | 0.7761459
IF-22 | 69.54004 | 0.07377642 | 2.238067 | 0.5974842 | 0.4655291 | 0.546701 | 7.902092 | 16.39717 | 0.4671043 | 0.08746623 |  | 98.31542 | IF-22 | 1.38763 | 16.15074 | 11.49011 | 5.375946 | 113.2798 | 17.3547 | 3.818153 | 433.3957 | 7.230665 | 32.06236 | 280.7689 | IF-22 | 0.05300552 | 19.12977 | 12.50088 | 0.4801212 | 0.3862168 | 5.61756 | 113.4516 | 13.05045 | 3.824435 | 3.284279 | 5.711872 | 428.0535 | IF-22 | 7.017388 | 32.73683 | 1.224161 | 2.215839 | 3.229405 | 0.1593312 | 256.0411 | 5.824579 | 11.45652 | 1.465795 | 5.610826 | 1.141668 | IF-22 | 0.3788565 | 1.108148 | 0.1576909 | 1.05822 | 0.19546875 | 0.601641 | 0.09113208 | 0.584284 | 0.08572727 | 0.8009258 | 0.1014706 | 53.61189 | IF-22 | 0.7124746 | 0.7964914
IF-29 | 70.27855 | 0.09697549 | 2.266769 | 0.8098665 | 0.4705788 | 0.6384105 | 6.970654 | 16.3821 | 0.6898871 | 0.1379955 |  | 98.74179 | IF-29 | 1.318427 | 17.26897 | 6.52179 | 11.28716 | 20.54303 | 13.0534 | 14.74441 | 464.8577 | 7.199282 | 48.0707 | 249.2694 | IF-29 | 0.08245304 | 18.65263 | 13.08881 | 0.5151515 | 0.6527154 | 10.50325 | 25.68044 | 45.24367 | 18.1444 | 3.647547 | 11.24893 | 456.8651 | IF-29 | 7.34887 | 48.94841 | 1.920195 | 1.802628 | 20.92334 | 0.3402658 | 241.2138 | 7.04605 | 13.58163 | 1.720319 | 6.467174 | 1.291864 | IF-29 | 0.4043187 | 1.214665 | 0.1766 | 1.13 | 0.2083026 | 0.6464181 | 0.0992327 | 0.6285955 | 0.09569592 | 1.144726875 | 0.1408824 | 366.2464 | IF-29 | 1.17096 | 1.10676
IF-31 | 72.00867 | 0.08056751 | 2.1985 | 0.7024099 | 0.6431111 | 0.6702749 | 8.489702 | 14.67143 | 0.5390446 | 0.2160682 |  | 100.2198 | IF-31 | 1.082658 | 21.28197 | 8.182622 | 8.420897 | 44.41439 | 4.101537 | 4.569866 | 505.3912 | 8.077996 | 35.58414 | 292.8691 | IF-31 | 0.05889503 | 25.17019 | 12.92378 | 0.6511515 | 0.4706918 | 8.111413 | 39.67169 | 6.411383 | 3.051863 | 3.641914 | 5.406163 | 475.3164 | IF-31 | 7.208478 | 33.1703 | 1.212561 | 1.583869 | 4.417463 | 0.1632222 | 258.6749 | 5.960298 | 11.63443 | 1.492535 | 5.745987 | 1.16621 | IF-31 | 0.3961708 | 1.133791 | 0.1614727 | 1.081804 | 0.1994176 | 0.6202982 | 0.09214465 | 0.5976805 | 0.08373354 | 0.8157875 | 0.0995 | 67.83415 | IF-31 | 0.6845668 | 0.7385067
IF-32 | 70.17945 | 0.06550206 | 2.721285 | 0.6662928 | 0.762104 | 0.6410113 | 7.675656 | 14.89205 | 0.6742676 | 0.1824841 |  | 98.46011 | IF-32 | 1.394129 | 26.50643 | 32.55578 | 12.58032 | 256.7545 | 12.71951 | 16.37331 | 505.7775 | 8.178117 | 32.53062 | 265.7837 | IF-32 | 0.0667477 | 22.56114 | 30.56164 | 0.7809697 | 0.5501385 | 12.95947 | 231.9283 | 13.99476 | 13.1635 | 4.297111 | 6.472225 | 497.2212 | IF-32 | 7.701801 | 32.00476 | 1.199993 | 2.569219 | 4.864254 | 0.2147789 | 254.8705 | 6.513992 | 12.6624 | 1.635148 | 6.264926 | 1.273213 | IF-32 | 0.4175591 | 1.222556 | 0.1699818 | 1.162813 | 0.2152131 | 0.6520153 | 0.09416981 | 0.609016 | 0.09569592 | 0.795971875 | 0.1152647 | 82.96391 | IF-32 | 0.755333 | 0.9185643
IF-33 | 71.60757 | 0.06051917 | 2.546347 | 0.5519523 | 0.1479438 | 0.5760368 | 7.178586 | 15.30506 | 0.5604901 | 0.2000602 |  | 98.73456 | IF-33 | 0.7452088 | 10.73804 | 12.73234 | 5.993409 | 19.96323 | 5.058675 | 4.551574 | 418.1053 | 6.631972 | 30.57013 | 214.8052 | IF-33 | 0.05911275 | 9.624046 | 10.09975 | 0.1553086 | 0.440719 | 7.741282 | 18.51562 | 2.386888 | 1.985146 | 2.821246 | 5.568015 | 391.5738 | IF-33 | 6.661279 | 29.5027 | 1.29939 | 0.8715007 | 1.907949 | 0.1351239 | 208.9487 | 5.713838 | 11.22736 | 1.438635 | 5.368763 | 1.120737 | IF-33 | 0.3599312 | 1.054253 | 0.1522343 | 0.9889549 | 0.183826 | 0.5756066 | 0.083 | 0.5516709 | 0.0797619 | 0.748005 | 0.1002725 | 10.29712 | IF-33 | 0.6480533 | 0.7949693
IF-34 | 71.46278 | 0.06906159 | 2.371151 | 0.6822862 | 0.4237405 | 0.5185315 | 6.663144 | 15.57443 | 0.6267066 | 0.1182554 |  | 98.51009 | IF-34 | 1.057538 | 13.84329 | 11.60225 | 8.857011 | 10.5911 | 55.72672 | 25.34891 | 460.5525 | 6.945157 | 36.04334 | 233.6911 | IF-34 | 0.0709353 | 14.15478 | 11.49576 | 0.438642 | 0.5658227 | 9.449902 | 8.632633 | 56.70063 | 21.95747 | 3.329816 | 8.379928 | 436.0816 | IF-34 | 6.980004 | 35.55966 | 1.234132 | 1.512819 | 19.09548 | 0.2072356 | 219.577 | 6.240396 | 12.05235 | 1.539049 | 5.799279 | 1.183001 | IF-34 | 0.3878573 | 1.092486 | 0.158821 | 1.066299 | 0.1956223 | 0.6111177 | 0.088 | 0.5931502 | 0.08884762 | 0.8850455 | 0.1120713 | 436.9457 | IF-34 | 0.8790908 | 0.9401609
IF-46 | 70.6482 | 0.06668044 | 1.887167 | 0.582612 | 0.01911165 | 0.4141461 | 6.01846 | 19.40796 | 0.4024802 | 0.01316835 |  | 99.45998 | IF-46 | 0.8492759 | 6.952067 | 14.66885 | 2.456777 | 20.70877 | 13.34286 | 9.234302 | 450.5659 | 6.008809 | 37.95846 | 145.5772 | IF-46 | 0.06896488 | 6.343131 | 15.26617 | 0.02098765 | 0.4779399 | 1.545265 | 21.93541 | 13.68042 | 6.060451 | 2.049527 | 4.810886 | 433.4052 | IF-46 | 5.929392 | 37.72845 | 1.286102 | 0.1348257 | 3.748725 | 0.1370996 | 140.2586 | 5.928435 | 11.05839 | 1.386937 | 5.157437 | 1.050567 | IF-46 | 0.3154562 | 0.9464136 | 0.13812 | 0.9312046 | 0.1710467 | 0.5214055 | 0.081 | 0.5340423 | 0.0797619 | 0.9394586 | 0.1110881 | 46.97186 | IF-46 | 0.8156299 | 0.96859
IF-47 | 72.76677 | 0.06046909 | 2.251266 | 0.583587 | 1.265967 | 0.5097732 | 7.501863 | 15.2112 | 0.5390075 | 0.1253671 |  | 100.8153 | IF-47 | 0.5222936 | 31.19501 | 15.22303 | 9.942974 | 44.50852 | 17.49502 | 20.23666 | 588.5327 | 7.863679 | 37.26639 | 282.9153 | IF-47 | 0.06206839 | 23.38139 | 15.80022 | 1.313827 | 0.5048217 | 10.59571 | 51.09204 | 18.31381 | 17.1507 | 4.932976 | 5.837785 | 568.4154 | IF-47 | 8.167353 | 38.6663 | 1.33513 | 4.575443 | 7.810948 | 0.1598197 | 275.277 | 6.773909 | 12.17163 | 1.668295 | 6.424411 | 1.306541 | IF-47 | 0.4395724 | 1.26699 | 0.1832857 | 1.233362 | 0.2231471 | 0.6868123 | 0.103 | 0.6781826 | 0.1009619 | 0.9344203 | 0.1061719 | 25.25795 | IF-47 | 0.7412616 | 0.7259272
IF-48 | 72.5311 | 0.06336667 | 1.885991 | 0.5664842 | 0.02151019 | 0.4040481 | 5.391985 | 18.20246 | 0.4656445 | 0.02416162 |  | 99.55675 | IF-48 | 0.8677372 | 9.4949 | 8.358104 | 2.187462 | 13.18004 | 16.2576 | 35.70452 | 438.5038 | 6.133623 | 35.46928 | 146.4821 | IF-48 | 0.06403882 | 5.715639 | 8.544591 | 0.02203704 | 0.4469225 | 1.87307 | 11.43037 | 22.06098 | 32.30327 | 1.978607 | 4.309743 | 423.096 | IF-48 | 5.262431 | 35.74528 | 1.146863 | 0.09930073 | 8.129042 | 0.1687102 | 138.6841 | 5.338292 | 10.10816 | 1.251726 | 4.582433 | 0.9606304 | IF-48 | 0.2854615 | 0.8601424 | 0.12836 | 0.8414854 | 0.1523692 | 0.4690734 | 0.073 | 0.4842672 | 0.07269524 | 0.8306323 | 0.1032222 | 421.3954 | IF-48 | 0.7511774 | 1.012249
IF-49 | 70.62957 | 0.06998585 | 1.869724 | 0.5948524 | 0.02376017 | 0.4346304 | 6.449965 | 18.86062 | 0.3906952 | 0.01290804 |  | 99.33671 | IF-49 | 1.093057 | 10.45437 | 11.76818 | 1.681256 | 9.781346 | 16.1482 | 9.276149 | 443.2736 | 7.275016 | 41.88482 | 142.6006 | IF-49 | 0.06699445 | 6.265727 | 11.80765 | 0.02518519 | 0.464499 | 1.655206 | 9.071899 | 17.8996 | 7.75993 | 2.021532 | 4.720306 | 429.6384 | IF-49 | 6.036618 | 41.16724 | 1.391022 | 0.08434286 | 4.019888 | 0.1588319 | 140.4555 | 5.882734 | 10.98881 | 1.395885 | 5.140727 | 1.043649 | IF-49 | 0.3071818 | 0.9424922 | 0.1400019 | 0.9487359 | 0.1720297 | 0.5270125 | 0.08 | 0.5319683 | 0.07875238 | 1.004956 | 0.1120713 | 49.86987 | IF-49 | 0.8275288 | 0.9655441
IF-52 | 69.47116 | 0.05834045 | 2.332272 | 0.6448489 | 1.091464 | 0.624715 | 7.604808 | 16.07227 | 0.7458966 | 0.1087653 |  | 98.75453 | IF-52 | 0.5560771 | 21.1105 | 15.75952 | 11.32566 | 20.81086 | 13.43909 | 28.8456 | 600.6458 | 8.103413 | 29.72364 | 262.0603 | IF-52 | 0.05911275 | 19.6763 | 14.55054 | 1.096605 | 0.5482461 | 10.41415 | 25.10952 | 17.62988 | 27.48192 | 4.638099 | 9.914863 | 587.8441 | IF-52 | 7.93913 | 30.45032 | 1.047827 | 4.725022 | 3.785228 | 0.1894546 | 264.0583 | 6.788812 | 11.93308 | 1.665313 | 6.44112 | 1.331248 | IF-52 | 0.4354352 | 1.275813 | 0.1889314 | 1.228206 | 0.2251132 | 0.6868123 | 0.102 | 0.659517 | 0.09692381 | 0.7419591 | 0.09633962 | 14.27376 | IF-52 | 0.6778007 | 1.000065
IF-56 | 71.8862 | 0.06274682 | 2.218329 | 0.612631 | 0.3829299 | 0.4980656 | 6.902139 | 14.80911 | 0.6165656 | 0.11731 |  | 98.10603 | IF-56 | 1.139387 | 14.10909 | 14.79188 | 8.307727 | 22.92813 | 37.41235 | 13.3644 | 411.4236 | 7.123586 | 31.47062 | 226.1722 | IF-56 | 0.06009797 | 14.516 | 13.94172 | 0.3956173 | 0.4872452 | 9.910846 | 22.99672 | 41.67342 | 12.24862 | 3.200107 | 7.561756 | 413.9764 | IF-56 | 6.76457 | 34.25058 | 1.152746 | 1.353892 | 14.15719 | 0.1924181 | 222.2341 | 5.797292 | 11.25718 | 1.441618 | 5.41496 | 1.106901 | IF-56 | 0.3692399 | 1.040528 | 0.1522343 | 1.027111 | 0.1877581 | 0.5699996 | 0.084 | 0.547523 | 0.08480952 | 0.8266017 | 0.09830608 | 158.7363 | IF-56 | 0.7244048 | 0.8112146
IF-57 | 71.69667 | 0.05707849 | 2.467013 | 0.5039812 | 0.1465415 | 0.4668757 | 7.173647 | 15.90272 | 0.540696 | 0.08746711 |  | 99.04269 | IF-57 | 1.028075 | 8.479695 | 20.00732 | 5.449533 | 21.4109 | 9.938964 | 10.73667 | 398.9457 | 7.27478 | 33.77508 | 214.3122 | IF-57 | 0.05418669 | 8.106919 | 15.85362 | 0.1469136 | 0.3838537 | 4.381534 | 21.54233 | 15.3469 | 6.092603 | 2.728864 | 6.085895 | 387.9062 | IF-57 | 6.514705 | 32.57026 | 1.058613 | 0.5910407 | 3.034316 | 0.1499414 | 213.7708 | 5.576734 | 11.01863 | 1.404832 | 5.329447 | 1.121726 | IF-57 | 0.3682056 | 1.013078 | 0.1465886 | 1.00133 | 0.1798939 | 0.5606546 | 0.083 | 0.546486 | 0.08077143 | 0.7963722 | 0.08749057 | 12.71166 | IF-57 | 0.6282218 | 0.6030728
IF-59 | 71.8193 | 0.05063781 | 2.349721 | 0.5142624 | 0.1710494 | 0.4665898 | 7.237886 | 15.00519 | 0.4875321 | 0.1725369 |  | 98.27471 | IF-59 | 0.8728485 | 7.911082 | 14.47504 | 14.53944 | 17.3919 | 8.184907 | 35.89327 | 404.761 | 7.245553 | 30.06217 | 217.5991 | IF-59 | 0.04967381 | 8.31525 | 12.0445 | 0.1710494 | 0.4061985 | 12.79606 | 18.46926 | 13.70122 | 32.44537 | 2.754992 | 5.271107 | 401.9109 | IF-59 | 6.751599 | 29.84552 | 1.052956 | 0.6429441 | 2.382509 | 0.1626794 | 204.7366 | 5.530622 | 11.07169 | 1.4051 | 5.392222 | 1.101814 | IF-59 | 0.3601988 | 1.026793 | 0.1538716 | 1.035797 | 0.1858606 | 0.5693457 | 0.08781818 | 0.5471386 | 0.08226183 | 0.7209241 | 0.08926778 | 12.67221 | IF-59 | 0.6400807 | 0.828355
IF-62 | 71.70105 | 0.07365241 | 2.301532 | 0.647403 | 0.454357 | 0.5371638 | 6.707165 | 16.69738 | 0.642872 | 0.1458532 |  | 99.90843 | IF-62 | 1.490074 | 18.35841 | 12.36965 | 9.126446 | 17.74481 | 46.56184 | 23.6934 | 435.3484 | 6.484046 | 39.3279 | 232.2363 | IF-62 | 0.07351724 | 16.08075 | 12.59131 | 0.4627778 | 0.5446089 | 8.793208 | 24.22448 | 49.18526 | 24.45598 | 3.372741 | 8.812 | 437.7737 | IF-62 | 7.016256 | 40.46125 | 1.370869 | 1.549522 | 20.91478 | 0.225209 | 228.16 | 6.279628 | 12.17841 | 1.553475 | 5.841431 | 1.16576 | IF-62 | 0.3754624 | 1.094787 | 0.1604479 | 1.084823 | 0.197724 | 0.5944665 | 0.08983699 | 0.5861476 | 0.08828076 | 0.9574535 | 0.1147782 | 317.8023 | IF-62 | 0.891656 | 0.9436603
IF-63 | 70.46995 | 0.04756362 | 2.341636 | 0.4852505 | 0.4453726 | 0.4482845 | 7.344004 | 16.8559 | 0.5332022 | 0.1520868 |  | 99.12325 | IF-63 | 0.7958082 | 10.36541 | 11.07165 | 5.93934 | 60.18426 | 2.603014 | 29.71311 | 458.273 | 7.41264 | 28.5174 | 219.8899 | IF-63 | 0.04669338 | 10.4340625 | 8.803793 | 0.4722222 | 0.3845073 | 5.565684 | 58.90409 | 2.283437 | 29.03299 | 3.317684 | 6.229893 | 458.8519 | IF-63 | 7.099208 | 29.35269 | 0.9953345 | 1.657403 | 2.00191 | 0.145093 | 221.2016 | 5.682206 | 11.08175 | 1.43597 | 5.454284 | 1.11362 | IF-63 | 0.3713921 | 1.069532 | 0.1548111 | 1.093167 | 0.1947582 | 0.5888841 | 0.09084639 | 0.5635634 | 0.08326498 | 0.7098525 | 0.08141841 | 13.72306 | IF-63 | 0.6510188 | 0.9588321
IF-66 | 71.33772 | 0.06408779 | 2.437015 | 0.6361692 | 0.4211216 | 0.546691 | 7.50829 | 15.76316 | 0.6423243 | 0.1830003 |  | 99.53958 | IF-66 | 0.4897503 | 18.94174 | 11.32908 | 8.532931 | 143.4638 | 18.45105 | 16.61605 | 450.4879 | 7.800713 | 38.07964 | 233.4088 | IF-66 | 0.06556943 | 15.9659375 | 10.08402 | 0.4302469 | 0.5260165 | 10.58515 | 141.7218 | 20.91256 | 15.16569 | 3.343813 | 7.902585 | 455.7551 | IF-66 | 7.352015 | 38.94331 | 1.277482 | 1.441641 | 11.91701 | 0.1763578 | 239.9207 | 6.226128 | 12.2589 | 1.557458 | 5.958659 | 1.219867 | IF-66 | 0.390726 | 1.159867 | 0.1679635 | 1.140107 | 0.2066216 | 0.616796 | 0.09589342 | 0.6046255 | 0.09028707 | 0.8900175 | 0.1049665 | 141.0342 | IF-66 | 0.778298 | 0.8586985
IF-67 | 72.04674 | 0.06036634 | 2.334176 | 0.5981727 | 0.4071647 | 0.5012482 | 7.344036 | 15.33754 | 0.5837786 | 0.1251459 |  | 99.33837 | IF-67 | 0.971124 | 11.80576 | 11.19559 | 10.48215 | 5.791903 | 22.26468 | 10.73608 | 454.6473 | 7.289234 | 39.29679 | 247.671 | IF-67 | 0.05960857 | 15.2875 | 8.50652 | 0.4124074 | 0.4733379 | 10.54477 | 3.785558 | 26.36716 | 7.194933 | 3.189842 | 7.193616 | 444.5667 | IF-67 | 7.048844 | 33.30525 | 1.129454 | 1.341331 | 10.88256 | 0.1372768 | 232.3742 | 5.871439 | 11.65524 | 1.486756 | 5.668052 | 1.154938 | IF-67 | 0.3744449 | 1.08216 | 0.1623268 | 1.098383 | 0.1957468 | 0.5991185 | 0.09084639 | 0.5799883 | 0.08627445 | 0.7732625 | 0.1010418 | 147.163 | IF-67 | 0.7206246 | 0.817229
IF-68 | 68.86379 | 0.06545158 | 2.370964 | 0.5681567 | 0.4307325 | 0.4956022 | 8.012926 | 17.36308 | 0.6352305 | 0.417709 |  | 99.22364 | IF-68 | 1.036912 | 15.91398 | 13.38738 | 9.540155 | 32.69437 | 29.68062 | 50.37919 | 475.9601 | 7.74434 | 60.9589 | 230.2185 | IF-68 | 0.06159553 | 15.7571875 | 10.8923 | 0.4270988 | 0.483667 | 11.39279 | 38.04886 | 32.65645 | 47.12591 | 3.344746 | 7.453308 | 459.4513 | IF-68 | 7.301651 | 60.02692 | 1.352987 | 1.500313 | 11.6828 | 0.1734267 | 240.7047 | 6.072562 | 11.99731 | 1.52858 | 5.851282 | 1.198224 | IF-68 | 0.3825854 | 1.131698 | 0.1613873 | 1.116116 | 0.2046444 | 0.6140049 | 0.08983699 | 0.59436 | 0.08828076 | 1.459701 | 0.1030042 | 168.0663 | IF-68 | 0.7464782 | 0.8536412
IF-71 | 70.81864 | 0.06483729 | 2.538747 | 0.609033 | 0.443945 | 0.5065135 | 7.68322 | 16.16871 | 0.6585585 | 0.3560628 |  | 99.84828 | IF-71 | 1.004842 | 17.73189 | 21.3257 | 10.10363 | 69.15487 | 27.77827 | 26.15559 | 478.3488 | 8.238554 | 44.10004 | 257.2286 | IF-71 | 0.06556943 | 16.373 | 20.70447 | 0.4354938 | 0.5353127 | 11.19088 | 60.26873 | 33.9279 | 20.44381 | 3.465123 | 8.108956 | 464.9456 | IF-71 | 7.921818 | 42.66917 | 1.492073 | 1.417037 | 14.1567 | 0.1675646 | 252.1714 | 6.856244 | 13.48635 | 1.698862 | 6.4719 | 1.258235 | IF-71 | 0.4090424 | 1.203578 | 0.1773582 | 1.184961 | 0.2174964 | 0.658664 | 0.1009404 | 0.6436345 | 0.09630599 | 1.014824 | 0.1157594 | 152.2822 | IF-71 | 0.8787292 | 0.9062366
IF-73 | 69.86779 | 0.06439722 | 2.397606 | 0.6001218 | 0.410551 | 0.5053693 | 7.941858 | 15.71574 | 0.6313488 | 0.1348639 |  | 98.26965 | IF-73 | 1.388801 | 16.01884 | 11.14166 | 9.302178 | 17.80439 | 28.02144 | 10.34226 | 468.7544 | 8.429989 | 38.46566 | 234.8232 | IF-73 | 0.06358248 | 16.185125 | 9.859437 | 0.4302469 | 0.5177531 | 10.94859 | 19.38891 | 27.26979 | 8.354909 | 3.330749 | 7.863088 | 459.1516 | IF-73 | 7.508044 | 37.52394 | 1.252645 | 1.445426 | 12.68309 | 0.2115306 | 239.2346 | 6.135969 | 12.11805 | 1.558454 | 5.97245 | 1.22577 | IF-73 | 0.3815679 | 1.149182 | 0.1660846 | 1.14115 | 0.2026671 | 0.635404 | 0.09387461 | 0.6005193 | 0.08828076 | 0.8809589 | 0.1049665 | 161.9518 | IF-73 | 0.7743205 | 0.8425153
IF-77 | 73.12527 | 0.05334278 | 1.902555 | 0.4754841 | 0.01565378 | 0.2885176 | 5.263065 | 18.24033 | 0.5647705 | 0.003580642 |  | 99.93257 | IF-77 | 0.6951083 | 5.555672 | 16.98101 | 1.377724 | 24.13427 | 13.56302 | 3.075994 | 359.428 | 6.173145 | 36.43276 | 143.8929 | IF-77 | 0.04882443 | 4.1039776 | 14.91632 | 0.01613924 | 0.3197439 | 1.296422 | 23.48312 | 14.65473 | 4.95164 | 1.930021 | 6.1519 | 321.2288 | IF-77 | 5.218428 | 30.55605 | 0.9661139 | 0.1009941 | 2.54803 | 0.1514334 | 139.6911 | 4.997155 | 9.473835 | 1.206473 | 4.393 | 0.9310499 | IF-77 | 0.2839267 | 0.8570567 | 0.1278261 | 0.8339214 | 0.1544444 | 0.4739082 | 0.07144375 | 0.4615579 | 0.06821767 | 0.7402451 | 0.07667505 | 161.3876 | IF-77 | 0.6470515 | 0.8983826
IF-79 | 66.17178 | 0.1154886 | 2.22526 | 0.8472714 | 0.04164289 | 0.6373187 | 7.944067 | 19.612 | 0.5513407 | 0.3051054 |  | 98.45128 | IF-79 | 1.844699 | 8.397366 | 19.20404 | 4.188595 | 18.41974 | 22.55955 | 11.26 | 618.4445 | 7.672119 | 57.39558 | 144.4447 | IF-79 | 0.1129065 | 10.413104 | 16.23044 | 0.04303797 | 0.7218322 | 2.322225 | 15.20529 | 21.33768 | 9.383307 | 2.585816 | 4.953406 | 590.3213 | IF-79 | 6.903501 | 55.38584 | 1.997324 | 0.2862388 | 7.614254 | 0.1465215 | 143.0789 | 6.782834 | 12.96386 | 1.600865 | 5.968 | 1.221111 | IF-79 | 0.3361184 | 1.096723 | 0.1582618 | 1.081706 | 0.1975685 | 0.6089111 | 0.0945875 | 0.6122685 | 0.09329653 | 1.279542 | 0.158283 | 180.5927 | IF-79 | 1.07105 | 1.096129
IF-82 | 69.11609 | 0.1057325 | 2.26658 | 0.7618769 | 0.3274644 | 0.5592905 | 5.787211 | 20.21022 | 0.7689736 | 0.1742253 |  | 100.0777 | IF-82 | 1.358226 | 14.26567 | 16.35386 | 5.243642 | 18.10937 | 65.76873 | 13.43408 | 434.9141 | 7.421798 | 50.7989 | 197.3701 | IF-82 | 0.1027347 | 15.543344 | 14.99494 | 0.3421519 | 0.6338754 | 5.961234 | 12.19886 | 63.44624 | 13.13187 | 3.008817 | 17.77986 | 411.4302 | IF-82 | 6.485498 | 52.82514 | 1.757811 | 1.245765 | 23.49482 | 0.2899516 | 194.6936 | 6.888712 | 13.05541 | 1.632376 | 6.007 | 1.200827 | IF-82 | 0.3465568 | 1.072856 | 0.1553981 | 1.016116 | 0.1875397 | 0.5787006 | 0.0865375 | 0.5819171 | 0.08627445 | 1.222084 | 0.1445178 | 522.4704 | IF-82 | 1.3183 | 1.064008
IF-83 | 63.64995 | 0.09770452 | 2.058335 | 0.6956215 | 0.2843397 | 0.5108583 | 5.63474 | 22.81119 | 0.6437133 | 4.063156 |  | 100.4496 | IF-83 | 1.379547 | 11.35027 | 13.95137 | 6.124011 | 8.454951 | 52.05301 | 17.42352 | 392.7606 | 7.074628 | 58.58421 | 173.5239 | IF-83 | 0.1007004 | 14.65624 | 11.73773 | 0.3270886 | 0.6150275 | 5.525009 | 6.427741 | 48.44408 | 11.15498 | 2.950146 | 13.55745 | 406.9957 | IF-83 | 6.442291 | 57.55795 | 1.907131 | 1.22287 | 25.53516 | 0.3508603 | 189.7115 | 6.851044 | 12.99438 | 1.619161 | 6.015 | 1.183586 | IF-83 | 0.3423814 | 1.084789 | 0.1525343 | 1.022363 | 0.184531 | 0.5768125 | 0.08955625 | 0.585056875 | 0.08828076 | 1.318855 | 0.1484507 | 572.3187 | IF-83 | 1.311349 | 1.073042
IF-85 | 68.65253 | 0.0637758 | 1.877533 | 0.5488805 | 0.0152213 | 0.4356026 | 6.831859 | 20.39387 | 0.453089 | 0.02699833 |  | 99.29936 | IF-85 | 0.9177896 | 5.353837 | 10.02242 | 1.839373 | 8.775672 | 5.835852 | 4.50523 | 635.2149 | 5.954392 | 42.03399 | 140.5364 | IF-85 | 0.06306489 | 5.9583456 | 7.036101 | 0.01613924 | 0.4359725 | 1.323363 | 2.838311 | 7.01565 | 3.456286 | 2.018028 | 4.628072 | 623.3783 | IF-85 | 5.6927 | 42.12402 | 1.349937 | 0.1551105 | 9.537395 | 0.1416095 | 140.5878 | 5.522474 | 10.40864 | 1.324384 | 4.821 | 1.016243 | IF-85 | 0.2995842 | 0.8839073 | 0.1334425 | 0.8838947 | 0.1614646 | 0.5041187 | 0.0744625 | 0.5002821 | 0.07523975 | 0.9720924 | 0.102239 | 582.6273 | IF-85 | 0.7999691 | 1.124235
IF-102 | 69.99212 | 0.06382766 | 2.41807 | 0.6119251 | 0.4002532 | 0.5282804 | 7.585496 | 15.91266 | 0.6238561 | 0.2663425 |  | 98.40283 | IF-102 | 1.389597 | 18.9393 | 129.3103 | 11.04626 | 123.9898 | 23.50393 | 5.924498 | 465.2739 | 7.489127 | 31.73738 | 240.4379 | IF-102 | 0.05899618 | 15.062384 | 127.6947 | 0.4002532 | 0.4778567 | 10.32556 | 121.9233 | 28.9669 | 5.129598 | 3.24161 | 6.834211 | 424.8344 | IF-102 | 6.908525 | 32.0008 | 1.143494 | 1.497615 | 10.76267 | 0.1642046 | 222.7927 | 5.781062 | 11.30582 | 1.463641 | 5.419 | 1.122734 | IF-102 | 0.3684773 | 1.045011 | 0.1496705 | 1.041103 | 0.193557 | 0.5871973 | 0.08855 | 0.5714511 | 0.08326498 | 0.7573817 | 0.09437317 | 153.1973 | IF-102 | 0.6857774 | 0.7749167
IF-107 | 71.18553 | 0.08271621 | 2.38622 | 0.7133081 | 0.4157179 | 0.6461093 | 7.702666 | 15.42975 | 0.6316361 | 0.125037 |  | 99.31869 | IF-107 | 1.446067 | 19.87405 | 12.16 | 10.3745 | 63.67146 | 31.52062 | 7.775737 | 451.7366 | 7.460043 | 34.1235 | 253.6147 | IF-107 | 0.06713359 | 16.79384 | 16.07319 | 0.4260759 | 0.5249764 | 10.67785 | 60.31184 | 29.84417 | 5.906753 | 3.438443 | 7.689572 | 451.4413 | IF-107 | 7.375763 | 38.23814 | 1.292814 | 1.578789 | 9.963576 | 0.2084125 | 238.3369 | 6.197449 | 11.98734 | 1.534794 | 5.938 | 1.194742 | IF-107 | 0.4029238 | 1.159374 | 0.1630348 | 1.109816 | 0.2035859 | 0.633457 | 0.09358125 | 0.618548125 | 0.09129022 | 0.8924579 | 0.1032222 | 150.373 | IF-107 | 0.7811026 | 0.8552197
IF-109 | 69.83224 | 0.08815307 | 2.520149 | 0.814809 | 0.4214339 | 0.744205 | 7.860308 | 15.47294 | 0.6545304 | 0.1206517 |  | 98.52942 | IF-109 | 1.372373 | 19.01658 | 17.55792 | 13.19016 | 21.15973 | 26.08425 | 17.05899 | 446.2977 | 7.922424 | 34.41753 | 243.9893 | IF-109 | 0.07018511 | 17.627504 | 22.38546 | 0.425 | 0.5637193 | 11.03015 | 23.11747 | 27.60666 | 15.34433 | 3.459262 | 7.856688 | 443.4794 | IF-109 | 7.36873 | 35.17925 | 1.2397 | 1.622499 | 9.084578 | 0.2172541 | 235.1483 | 6.050848 | 11.8958 | 1.526662 | 5.743 | 1.174458 | IF-109 | 0.3914416 | 1.133518 | 0.164944 | 1.105651 | 0.2035859 | 0.6174078 | 0.09156875 | 0.5944763 | 0.09028707 | 0.8390322 | 0.1061719 | 127.7224 | IF-109 | 0.7820956 | 0.8241023
IF-110 | 71.38591 | 0.08285872 | 2.319861 | 0.7529806 | 0.4294544 | 0.6248277 | 8.079148 | 15.55467 | 0.6399787 | 0.1995608 |  | 100.0693 | IF-110 | 1.373764 | 13.6663 | 7.770189 | 12.12379 | 18.87627 | 30.36351 | 7.384086 | 408.6008 | 7.717295 | 30.57818 | 256.2414 | IF-110 | 0.0541015 | 14.36242 | 8.319256 | 0.3894937 | 0.4351028 | 9.775688 | 18.26973 | 31.87274 | 6.232928 | 2.963422 | 6.494489 | 404.5379 | IF-110 | 6.392139 | 29.48376 | 1.027054 | 1.360043 | 10.30149 | 0.1811632 | 212.8448 | 5.367816 | 10.58968 | 1.354751 | 5.059513 | 1.060514 | IF-110 | 0.3456201 | 1.001642 | 0.1475265 | 0.9807841 | 0.1810915 | 0.5609219 | 0.08149383 | 0.5320064 | 0.082 | 0.6861911 | 0.09182292 | 128.5838 | IF-110 | 0.6414909 | 0.7296271
IF-111 | 71.878 | 0.06117625 | 2.454333 | 0.6015619 | 0.426413 | 0.5474523 | 7.334753 | 15.65045 | 0.6439277 | 0.128319 |  | 99.72638 | IF-111 | 1.18736 | 15.78363 | 15.7297 | 12.37368 | 14.18946 | 20.36248 | 14.2315 | 461.5491 | 8.141915 | 38.04876 | 254.7785 | IF-111 | 0.06311842 | 16.12885 | 11.21165 | 0.4357595 | 0.496761 | 11.02809 | 12.67758 | 28.42211 | 15.81755 | 3.353666 | 7.717317 | 460.8671 | IF-111 | 7.425092 | 36.97056 | 1.256409 | 1.480638 | 12.21543 | 0.1723021 | 242.1345 | 6.153351 | 12.09773 | 1.560148 | 5.916097 | 1.223042 | IF-111 | 0.3929386 | 1.14888 | 0.1664658 | 1.121193 | 0.2045845 | 0.6245884 | 0.09242593 | 0.6107868 | 0.091 | 0.883801 | 0.10159375 | 148.5581 | IF-111 | 0.7541091 | 0.8414162
IF-113 | 70.39212 | 0.06909989 | 2.492377 | 0.6434589 | 0.3161287 | 0.555186 | 7.500693 | 15.93444 | 0.6680987 | 0.1362495 |  | 98.70785 | IF-113 | 1.206206 | 17.19624 | 10.83643 | 8.301367 | 16.67174 | 16.31121 | 6.831576 | 469.9426 | 8.194779 | 43.76596 | 233.8407 | IF-113 | 0.0691297 | 12.06392 | 8.68011 | 0.3378481 | 0.5531939 | 7.65647 | 16.67197 | 19.98285 | 6.202417 | 3.180738 | 8.601455 | 453.6634 | IF-113 | 7.696662 | 42.956 | 1.58648 | 1.396999 | 11.00361 | 0.1880551 | 216.2206 | 6.406422 | 12.54728 | 1.618832 | 6.094345 | 1.231169 | IF-113 | 0.394996 | 1.205205 | 0.1721476 | 1.130416 | 0.2045845 | 0.6264338 | 0.09242593 | 0.6199949 | 0.089 | 1.007182 | 0.11331875 | 168.713 | IF-113 | 0.8351152 | 0.9971224
IF-114 | 69.99719 | 0.06499761 | 2.560536 | 0.5915607 | 0.4060855 | 0.5289824 | 7.882226 | 16.30284 | 0.6866762 | 0.3019538 |  | 99.32305 | IF-114 | 1.158003 | 13.16173 | 10.86254 | 11.91517 | 23.67385 | 28.37289 | 10.31313 | 474.2886 | 7.99645 | 37.20886 | 248.318 | IF-114 | 0.06311842 | 16.05436 | 11.10251 | 0.4389873 | 0.4998962 | 11.18233 | 21.95063 | 29.92067 | 10.89709 | 3.475732 | 7.921122 | 461.2673 | IF-114 | 7.565321 | 36.76037 | 1.17763 | 1.537046 | 13.45325 | 0.1919934 | 245.9074 | 6.384152 | 12.39402 | 1.594549 | 6.052754 | 1.260627 | IF-114 | 0.4104259 | 1.235839 | 0.1730946 | 1.160138 | 0.2114366 | 0.6439652 | 0.09341975 | 0.6261336 | 0.094 | 0.8386617 | 0.1084333 | 157.176 | IF-114 | 0.8163455 | 0.8713597
IF-115 | 70.96685 | 0.06170047 | 2.429824 | 0.5870979 | 0.4432952 | 0.5350294 | 7.513315 | 15.80641 | 0.623702 | 0.1289893 |  | 99.09621 | IF-115 | 0.7666958 | 15.18731 | 11.40085 | 11.79789 | 32.84304 | 19.81968 | 6.176435 | 461.0861 | 7.028926 | 38.32023 | 251.5891 | IF-115 | 0.06211654 | 15.92667 | 10.96329 | 0.4540506 | 0.4800402 | 10.81216 | 32.7102 | 22.1814 | 6.020223 | 3.331472 | 7.230943 | 453.6634 | IF-115 | 7.312514 | 40.03335 | 1.377069 | 1.554552 | 11.11803 | 0.1595028 | 235.4822 | 6.084515 | 11.92404 | 1.534852 | 5.809147 | 1.221011 | IF-115 | 0.39191 | 1.147891 | 0.1645719 | 1.089421 | 0.2075211 | 0.6125933 | 0.09341975 | 0.6118099 | 0.088 | 0.9299434 | 0.10159375 | 131.9198 | IF-115 | 0.7590485 | 0.8583842
IF-116 | 70.05495 | 0.06574789 | 2.440198 | 0.5909065 | 0.3863475 | 0.5387456 | 7.597064 | 15.96208 | 0.6594524 | 0.1232197 |  | 98.4187 | IF-116 | 1.053349 | 15.14471 | 8.19483 | 9.269299 | 8.452704 | 16.35746 | 8.284589 | 462.4094 | 7.528084 | 39.82303 | 232.9579 | IF-116 | 0.06211654 | 14.73486 | 7.515132 | 0.403481 | 0.4674995 | 9.966942 | 6.242068 | 16.49279 | 6.032242 | 3.128027 | 7.337275 | 437.0548 | IF-116 | 7.027119 | 39.25264 | 1.231479 | 1.383384 | 9.91142 | 0.1998699 | 223.4685 | 5.914451 | 11.65839 | 1.490333 | 5.536823 | 1.171236 | IF-116 | 0.3785373 | 1.106388 | 0.161731 | 1.069949 | 0.1977324 | 0.59783 | 0.09043827 | 0.5729313 | 0.085 | 0.9008536 | 0.0986625 | 179.694 | IF-116 | 0.7501576 | 0.8513974
IF-118 | 70.99198 | 0.05953275 | 2.462384 | 0.5849634 | 0.4141856 | 0.509696 | 7.433244 | 15.781 | 0.6530172 | 0.1807229 |  | 99.07073 | IF-118 | 1.00817 | 14.5035 | 14.97786 | 12.16663 | 12.52809 | 39.62104 | 2.946231 | 476.5955 | 7.514131 | 35.18936 | 246.96 | IF-118 | 0.06011278 | 15.72449 | 12.53813 | 0.4400633 | 0.4716797 | 10.81216 | 12.90006 | 45.89217 | 1.661075 | 3.35644 | 7.951643 | 454.864 | IF-118 | 7.318439 | 34.98876 | 1.11381 | 1.645971 | 9.136482 | 0.2097155 | 237.0708 | 6.077429 | 11.89339 | 1.539911 | 5.765576 | 1.229137 | IF-118 | 0.394996 | 1.140974 | 0.1693067 | 1.116068 | 0.2026268 | 0.6245884 | 0.09242593 | 0.5933937 | 0.09 | 0.8336462 | 0.10159375 | 154.118 | IF-118 | 0.7442303 | 0.8334313
IF-119 | 70.51197 | 0.06027456 | 2.412151 | 0.582102 | 0.1931933 | 0.5044865 | 7.835883 | 15.73905 | 0.6544177 | 0.3750249 |  | 98.86855 | IF-119 | 1.071854 | 6.544672 | 16.28422 | 2.079009 | 13.57099 | 7.494111 | 9.62012 | 435.26 | 6.945127 | 34.36361 | 199.424 | IF-119 | 0.05810902 | 7.658473 | 13.62737 | 0.191519 | 0.4413732 | 2.214986 | 14.74051 | 5.362034 | 7.533793 | 2.714665 | 6.984802 | 424.9485 | IF-119 | 7.006381 | 33.23717 | 1.219513 | 1.06828 | 2.458498 | 0.1782095 | 184.548 | 5.63101 | 11.53579 | 1.46099 | 5.48731 | 1.145841 | IF-119 | 0.373394 | 1.099471 | 0.1598371 | 1.05765 | 0.1899014 | 0.5858348 | 0.08546914 | 0.5596307 | 0.086 | 0.7865007 | 0.09670833 | 3.207481 | IF-119 | 0.6760667 | 0.9522072
IF-121 | 69.38077 | 0.06796069 | 3.163577 | 0.609586 | 0.3591886 | 0.5084408 | 6.960609 | 15.90965 | 1.190757 | 0.2816089 |  | 98.43215 | IF-121 | 0.8017152 | 13.36074 | 26.29937 | 10.53932 | 87.3858 | 15.98336 | 4.987408 | 252.4756 | 7.279438 | 45.75716 | 223.804 | IF-121 | 0.07005143 | 16.86731 | 27.57897 | 0.3879487 | 0.4677527 | 10.49913 | 91.09243 | 16.18849 | 1.960794 | 3.893024 | 18.52771 | 245.4493 | IF-121 | 7.080265 | 47.25273 | 1.530961 | 1.404658 | 12.94461 | 0.2135304 | 224.1973 | 6.216228 | 12.22245 | 1.532712 | 5.849171 | 1.163758 | IF-121 | 0.3778679 | 1.096448 | 0.1610416 | 1.070839 | 0.1942057 | 0.5737515 | 0.08983699 | 0.5675007 | 0.08273668 | 1.116285 | 0.1362442 | 135.0893 | IF-121 | 0.8973834 | 0.9042976
IF-122 | 70.66344 | 0.07032366 | 2.477811 | 0.6560841 | 0.4448612 | 0.5518378 | 7.606884 | 17.02249 | 0.7064292 | 0.2440832 |  | 100.4443 | IF-122 | 1.269227 | 16.61031 | 14.83766 | 10.20488 | 34.18927 | 23.29052 | 5.693701 | 440.806 | 6.936804 | 40.82919 | 250.5206 | IF-122 | 0.06599048 | 15.36799 | 11.43054 | 0.4413462 | 0.5111956 | 10.46777 | 33.56308 | 22.41533 | 2.382037 | 3.280218 | 8.002688 | 437.3393 | IF-122 | 6.992494 | 38.70177 | 1.26237 | 1.436917 | 14.10735 | 0.2375808 | 234.5271 | 6.134237 | 11.98419 | 1.535772 | 5.725705 | 1.1993 | IF-122 | 0.375786 | 1.109305 | 0.16199008 | 1.085423 | 0.1951915 | 0.6033682 | 0.0928652 | 0.5892879 | 0.08971473 | 0.930691 | 0.1085979 | 186.0003 | IF-122 | 0.8577018 | 0.8693635
JA2 repeat | 57.58792 | 0.6174819 | 15.28812 | 5.96902 | 0.09760452 | 6.945207 | 5.77265 | 3.091739 | 1.785059 | 0.8684546 | 1.15 | 99.17326 | JA2 repeat | 17.48144 | 137.929 | 429.0987 | 31.40542 | 151.7254 | 64.61525 | 78.04523 | 254.0719 | 18.37092 | 118.1901 | 329.5652 | JA2 repeat | 0.615 | 125.166 | 440.311 | 0.098 | 5.632 | 29.595 | 149.327 | 34.641 | 67 | 15.781 | 65.89 | 249.128 | JA2 repeat | 17.921 | 110.613 | 9.35 | 0.5166 | 2.19 | 4.116 | 311.712 | 15.558 | 32.44 | 3.674 | 13.868 | 3.196 | JA2 repeat | 0.92248 | 3.072 | 0.43015 | 2.7678 | 0.504 | 1.56275 | 0.24 | 1.62448 | 0.248 | 2.71728 | 0.643 | 19.5734 | JA2 repeat | 4.528 | 2.213

## Isotopes
ALL SR AND ND DATA SHOWN BELOW HAVE BEEN NORMALISED TO THE ACCEPTED LITERATURE VALUES (SEE BOTTOM)
Absolute procedural blanks for Sr are below 180 pg and for Nd below 9 pg and are negligible.
Sample # | BIG Lab # | 87Sr/86Sr | internal 2 SE | 143Nd/144Nd | internal 2 SE | eNd | 2 SE in eNd | applicable 2 SE in eNd
BAS1 | MB47 | --- | --- | 0.5124108 | 4.390698e-06 | -4.431076 | 0.08564909 | 0.15
BAS2 | MB48 | 0.708969 | 1.393735e-05 | 0.5123998 | 3.895635e-06 | -4.645738 | 0.07599193 | 0.15
BAS3 | MB49 | 0.7089714 | 1.588862e-05 | 0.5124005 | 3.774506e-06 | -4.633165 | 0.07362908 | 0.15
BAS4 | MB50 | 0.7089588 | 1.733533e-05 | 0.5124026 | 4.068373e-06 | -4.592542 | 0.07936152 | 0.15
BAS5 | MB51 | 0.7089648 | 1.642963e-05 | 0.5123882 | 4.675066e-06 | -4.872601 | 0.09119624 | 0.15
BAS6 | MB52 | 0.7090057 | 1.574762e-05 | 0.5123833 | 4.520624e-06 | -4.968409 | 0.08818355 | 0.15
BAS7 | MB53 | 0.7089636 | 1.39885e-05 | 0.5124024 | 3.844009e-06 | -4.595192 | 0.07498486 | 0.15
BAS8 | MB54 | 0.7091087 | 1.298032e-05 | 0.5123716 | 4.187804e-06 | -5.197307 | 0.08169125 | 0.15
BAS9 | MB55 | 0.7086982 | 1.419914e-05 | 0.5124109 | 3.933675e-06 | -4.429934 | 0.07673397 | 0.15
BAS10 | MB56 | 0.7089691 | 1.789558e-05 | 0.512403 | 4.057511e-06 | -4.583274 | 0.07914964 | 0.15
BAS11 | MB57 | 0.7089734 | 1.540572e-05 | 0.5124089 | 4.440666e-06 | -4.469504 | 0.08662382 | 0.15
| Isotopic standard results: |  |  | Sr | NIST SRM 987 Sr standard
Measured on the 26th February 09 on Neptune 2.
[5 empty] | 87Sr/86Sr | 2 SE | n
|  |  |  | measured | 0.7102541 | 2.340985e-05 | 19
|  |  |  | given | 0.710247
|  |  |  | difference from given (ppm): | 10.03353
|  |  |  | applied correction factor to samples: | 0.99999
|  |  |  | Nd | La Jolla Nd standard
Measured on the 31st January 09 on Neptune 2.
[5 empty] | 143Nd/144Nd | 2 SE | 2 SE in eNd | n
|  |  |  | measured | 0.5118655 | 6.820991e-06 | 0.1330567 | 20
|  |  |  | given | 0.511856
|  |  |  | difference from given (ppm): | 18.49323
|  |  |  | applied correction factor to samples: | 0.9999815